## 316L
Nº | Laser Power (W) | Scan Speed (mm/s) | Hatch space (mm) | Layer thickness (mm) | Spot size (mm) | E (J/mm3) | RD (%) | Porosity (%) | Theoretical density used | Actual Density (kg/m3) | Condition | Scanning Strategy | Printer Model | Printer Vol. | Printed Geom. | Geom. Vol | Geometric Factor | Density Method Measurement | Atmosphere | D10 μm | D50 μm | D90 μm
1 | 100 | 250 | 0.114 | 0.05 | 0.2 | 70.17544 | 95.4 | 4.6 | 7980 | 7612.92 | As-built | Alternate hatches, single pass of laser beam | SDE | 1 | Prismatic | 0.0048 | 15.9232 | Image analysis | Argon | 30.24 | 40.8 | 56.25 |  | 95.8931 |  |  | Cp | 725
2 | 100 | 250 | 0.114 | 0.05 | 0.2 | 70.17544 | 97.7 | 2.3 | 7980 | 7796.46 | As-built | Alternate hatches, multiple passes of laser beam | SDE | 1 | Prismatic | 0.0048 | 15.9232 | Image analysis | Argon | 30.24 | 40.8 | 56.25 |  |  |  |  | ρTEO | 7980
3 | 100 | 250 | 0.114 | 0.05 | 0.2 | 70.17544 | 93.8 | 6.2 | 7980 | 7485.24 | As-built | Cross hatches, single pass of laser beam | SDE | 1 | Prismatic | 0.0048 | 15.9232 | Image analysis | Argon | 30.24 | 40.8 | 56.25 |  |  |  |  | Absortivity | 0.4
4 | 100 | 175 | 0.114 | 0.05 | 0.2 | 100.2506 | 93.9 | 6.1 | 7980 | 7493.22 | As-built | Alternate hatches, single pass of laser beam | SDE | 1 | Prismatic | 0.0048 | 15.9232 | Image analysis | Argon | 30.24 | 40.8 | 56.25 |  |  |  |  | Tm (K) | 1700
5 | 100 | 120 | 0.111 | 0.05 | 0.2 | 150.1502 | 97.14 | 2.86 | 7980 | 7751.772 | As-built | Alternate hatches, single pass of laser beam | SDE | 1 | Prismatic | 0.0048 | 15.9232 | Image analysis | Argon | 30.24 | 40.8 | 56.25 |  |  |  |  | TL(K) | 1710.26
6 | 100 | 120 | 0.111 | 0.05 | 0.2 | 150.1502 | 95.7 | 4.3 | 7980 | 7636.86 | As-built | Alternate hatches, multiple passes of laser beam | SDE | 1 | Prismatic | 0.0048 | 15.9232 | Image analysis | Argon | 30.24 | 40.8 | 56.25 |  |  |  |  | Tb (K) | 3273
7 | 100 | 120 | 0.111 | 0.05 | 0.2 | 150.1502 | 94.3 | 5.7 | 7980 | 7525.14 | As-built | Cross hatches, single pass of laser beam | SDE | 1 | Prismatic | 0.0048 | 15.9232 | Image analysis | Argon | 30.24 | 40.8 | 56.25 |  |  | MIN | MAX
8 | 100 | 239 | 0.111 | 0.05 | 0.2 | 75.3892 | 96.8 | 3.2 | 7980 | 7724.64 | As-built | Alternate hatches, single pass of laser beam | SDE | 1 | Prismatic | 0.0048 | 15.9232 | Image analysis | Argon | 30.24 | 40.8 | 56.25 |  | P | 70 | 350
9 | 100 | 239 | 0.12 | 0.05 | 0.2 | 69.73501 | 92.4 | 7.6 | 7980 | 7373.52 | As-built | Alternate hatches, multiple passes of laser beam | SDE | 1 | Prismatic | 0.0048 | 15.9232 | Image analysis | Argon | 30.24 | 40.8 | 56.25 |  | v | 18.76 | 3400
10 | 100 | 239 | 0.12 | 0.05 | 0.2 | 69.73501 | 93.8 | 6.2 | 7980 | 7485.24 | As-built | Cross hatches, single pass of laser beam | SDE | 1 | Prismatic | 0.0048 | 15.9232 | Image analysis | Argon | 30.24 | 40.8 | 56.25 |  | h | 0.018 | 0.15
11 | 100 | 167 | 0.12 | 0.05 | 0.2 | 99.8004 | 96.2 | 3.8 | 7980 | 7676.76 | As-built | Alternate hatches, single pass of laser beam | SDE | 1 | Prismatic | 0.0048 | 15.9232 | Image analysis | Argon | 30.24 | 40.8 | 56.25 |  | s | 0.02 | 0.46
12 | 100 | 167 | 0.12 | 0.05 | 0.2 | 99.8004 | 96.1 | 3.9 | 7980 | 7668.78 | As-built | Alternate hatches, multiple passes of laser beam | SDE | 1 | Prismatic | 0.0048 | 15.9232 | Image analysis | Argon | 30.24 | 40.8 | 56.25 |  | d | 0.035 | 0.2
13 | 100 | 167 | 0.12 | 0.05 | 0.2 | 99.8004 | 98 | 2 | 7980 | 7820.4 | As-built | Cross hatches, single pass of laser beam | SDE | 1 | Prismatic | 0.0048 | 15.9232 | Image analysis | Argon | 30.24 | 40.8 | 56.25
14 | 100 | 111 | 0.12 | 0.05 | 0.2 | 150.1502 | 99.45 | 0.55 | 7980 | 7936.11 | As-built | Alternate hatches, single pass of laser beam | SDE | 1 | Prismatic | 0.0048 | 15.9232 | Image analysis | Argon | 30.24 | 40.8 | 56.25
15 | 100 | 111 | 0.12 | 0.05 | 0.2 | 150.1502 | 96.7 | 3.3 | 7980 | 7716.66 | As-built | Alternate hatches, multiple passes of laser beam | SDE | 1 | Prismatic | 0.0048 | 15.9232 | Image analysis | Argon | 30.24 | 40.8 | 56.25
16 | 100 | 111 | 0.12 | 0.05 | 0.2 | 150.1502 | 98.6 | 1.4 | 7980 | 7868.28 | As-built | Cross hatches, single pass of laser beam | SDE | 1 | Prismatic | 0.0048 | 15.9232 | Image analysis | Argon | 30.24 | 40.8 | 56.25
17 | 150 | 125 | 0.09 | 0.05 | 0.035 | 266.6667 | 97 | 3 | 7980 | 7740.6 | As-built | NI | Renishaw AM125 | 1953125 | Cylindrical | 7363.108 | 3.98492 | Image analysis | Argon | 15 | 30 | 45
18 | 150 | 150 | 0.09 | 0.05 | 0.035 | 222.2222 | 98.3 | 1.7 | 7980 | 7844.34 | As-built | NI | Renishaw AM125 | 1953125 | Cylindrical | 7363.108 | 3.98492 | Image analysis | Argon | 15 | 30 | 45 |  | 30.36509
19 | 150 | 175 | 0.09 | 0.05 | 0.035 | 190.4762 | 97 | 3 | 7980 | 7740.6 | As-built | NI | Renishaw AM125 | 1953125 | Cylindrical | 7363.108 | 3.98492 | Image analysis | Argon | 15 | 30 | 45
20 | 150 | 200 | 0.09 | 0.05 | 0.035 | 166.6667 | 93.3 | 6.7 | 7980 | 7445.34 | As-built | NI | Renishaw AM125 | 1953125 | Cylindrical | 7363.108 | 3.98492 | Image analysis | Argon | 15 | 30 | 45
21 | 100 | 1700 | 0.06 | 0.02 | 0.05 | 49.01961 | 98.12 | 1.88 | 7980 | 7829.976 | As-built | Checkerboard | EP-M100T | 1152000 | Other | 1 | 21.99998 | Image analysis | NI | 15 | 35.5 | 55
22 | 80 | 1500 | 0.04 | 0.02 | 0.05 | 66.66667 | 98.33 | 1.67 | 7980 | 7846.734 | As-built | Checkerboard | EP-M100T | 1152000 | Other | 1 | 21.99998 | Image analysis | NI | 15 | 35.5 | 55
23 | 80 | 700 | 0.08 | 0.02 | 0.05 | 71.42857 | 99.02 | 0.98 | 7980 | 7901.796 | As-built | Checkerboard | EP-M100T | 1152000 | Other | 1 | 21.99998 | Image analysis | NI | 15 | 35.5 | 55
24 | 100 | 1500 | 0.04 | 0.02 | 0.05 | 83.33333 | 99.13 | 0.87 | 7980 | 7910.574 | As-built | Checkerboard | EP-M100T | 1152000 | Other | 1 | 21.99998 | Image analysis | NI | 15 | 35.5 | 55
25 | 100 | 700 | 0.08 | 0.02 | 0.05 | 89.28571 | 99.4 | 0.6 | 7980 | 7932.12 | As-built | Checkerboard | EP-M100T | 1152000 | Other | 1 | 21.99998 | Image analysis | NI | 15 | 35.5 | 55
26 | 80 | 700 | 0.04 | 0.02 | 0.05 | 142.8571 | 99.21 | 0.79 | 7980 | 7916.958 | As-built | Checkerboard | EP-M100T | 1152000 | Other | 1 | 21.99998 | Image analysis | NI | 15 | 35.5 | 55
27 | 80 | 300 | 0.08 | 0.02 | 0.05 | 166.6667 | 98.38 | 1.62 | 7980 | 7850.724 | As-built | Checkerboard | EP-M100T | 1152000 | Other | 1 | 21.99998 | Image analysis | NI | 15 | 35.5 | 55
28 | 100 | 700 | 0.04 | 0.02 | 0.05 | 178.5714 | 98.92 | 1.08 | 7980 | 7893.816 | As-built | Checkerboard | EP-M100T | 1152000 | Other | 1 | 21.99998 | Image analysis | NI | 15 | 35.5 | 55
29 | 100 | 300 | 0.08 | 0.02 | 0.05 | 208.3333 | 97.63 | 2.37 | 7980 | 7790.874 | As-built | Checkerboard | EP-M100T | 1152000 | Other | 1 | 21.99998 | Image analysis | NI | 15 | 35.5 | 55
30 | 80 | 300 | 0.04 | 0.02 | 0.05 | 333.3333 | 97.36 | 2.64 | 7980 | 7769.328 | As-built | Checkerboard | EP-M100T | 1152000 | Other | 1 | 21.99998 | Image analysis | NI | 15 | 35.5 | 55
31 | 100 | 1388 | 0.04 | 0.02 | 0.05 | 90.05764 | 98.92 | 1.08 | 7980 | 7893.816 | As-built | Checkerboard | EP-M100T | 1152000 | Other | 1 | 21.99998 | Image analysis | NI | 15 | 35.5 | 55
32 | 100 | 925 | 0.06 | 0.02 | 0.05 | 90.09009 | 99.16 | 0.84 | 7980 | 7912.968 | As-built | Checkerboard | EP-M100T | 1152000 | Other | 1 | 21.99998 | Image analysis | NI | 15 | 35.5 | 55
33 | 100 | 694 | 0.08 | 0.02 | 0.05 | 90.05764 | 98.84 | 1.16 | 7980 | 7887.432 | As-built | Checkerboard | EP-M100T | 1152000 | Other | 1 | 21.99998 | Image analysis | NI | 15 | 35.5 | 55
34 | 100 | 462 | 0.12 | 0.02 | 0.05 | 90.18759 | 98.46 | 1.54 | 7980 | 7857.108 | As-built | Checkerboard | EP-M100T | 1152000 | Other | 1 | 21.99998 | Image analysis | NI | 15 | 35.5 | 55
35 | 100 | 1388 | 0.04 | 0.02 | 0.05 | 90.05764 | 99.24 | 0.76 | 7980 | 7919.352 | As-built | Checkerboard | EP-M100T | 1152000 | Other | 1 | 21.99998 | Image analysis | NI | 15 | 35.5 | 55
36 | 100 | 925 | 0.06 | 0.02 | 0.05 | 90.09009 | 99.52 | 0.48 | 7980 | 7941.696 | As-built | Checkerboard | EP-M100T | 1152000 | Other | 1 | 21.99998 | Image analysis | NI | 15 | 35.5 | 55
37 | 100 | 694 | 0.08 | 0.02 | 0.05 | 90.05764 | 99.44 | 0.56 | 7980 | 7935.312 | As-built | Checkerboard | EP-M100T | 1152000 | Other | 1 | 21.99998 | Image analysis | NI | 15 | 35.5 | 55
38 | 100 | 462 | 0.12 | 0.02 | 0.05 | 90.18759 | 98.9 | 1.1 | 7980 | 7892.22 | As-built | Checkerboard | EP-M100T | 1152000 | Other | 1 | 21.99998 | Image analysis | NI | 15 | 35.5 | 55
39 | 100 | 1388 | 0.04 | 0.02 | 0.05 | 90.05764 | 99.08 | 0.92 | 7980 | 7906.584 | As-built | Checkerboard | EP-M100T | 1152000 | Other | 1 | 21.99998 | Image analysis | NI | 15 | 35.5 | 55
40 | 100 | 925 | 0.06 | 0.02 | 0.05 | 90.09009 | 99.01 | 0.99 | 7980 | 7900.998 | As-built | Checkerboard | EP-M100T | 1152000 | Other | 1 | 21.99998 | Image analysis | NI | 15 | 35.5 | 55
41 | 100 | 694 | 0.08 | 0.02 | 0.05 | 90.05764 | 98.98 | 1.02 | 7980 | 7898.604 | As-built | Checkerboard | EP-M100T | 1152000 | Other | 1 | 21.99998 | Image analysis | NI | 15 | 35.5 | 55
42 | 100 | 462 | 0.12 | 0.02 | 0.05 | 90.18759 | 97.85 | 2.15 | 7980 | 7808.43 | As-built | Checkerboard | EP-M100T | 1152000 | Other | 1 | 21.99998 | Image analysis | NI | 15 | 35.5 | 55
43 | 100 | 400 | 0.03 | 0.03 | 0.09 | 277.7778 | 97.2 | 2.8 | 7980 | 7756.56 | As-built | Meander | REALIZER SLM 100 | 3125000 | Prismatic | 62.5 | 4.9999 | Image analysis | Argon | 25 | 38 | 56
44 | 100 | 591 | 0.07 | 0.03 | 0.09 | 80.57368 | 98.5 | 1.5 | 7980 | 7860.3 | As-built | Meander | REALIZER SLM 100 | 3125000 | Prismatic | 62.5 | 4.9999 | Image analysis | Argon | 25 | 38 | 56
45 | 100 | 600 | 0.08 | 0.03 | 0.09 | 69.44444 | 97.6 | 2.4 | 7980 | 7788.48 | As-built | Meander | REALIZER SLM 100 | 3125000 | Prismatic | 62.5 | 4.9999 | Image analysis | Argon | 25 | 38 | 56
46 | 100 | 400 | 0.1 | 0.03 | 0.09 | 83.33333 | 98 | 2 | 7980 | 7820.4 | As-built | Meander | REALIZER SLM 100 | 3125000 | Prismatic | 62.5 | 4.9999 | Image analysis | Argon | 25 | 38 | 56
47 | 100 | 400 | 0.15 | 0.03 | 0.09 | 55.55556 | 91.2 | 8.8 | 7980 | 7277.76 | As-built | Meander | REALIZER SLM 100 | 3125000 | Prismatic | 62.5 | 4.9999 | Image analysis | Argon | 25 | 38 | 56
48 | 220 | 960 | 0.08 | 0.04 | 0.1 | 71.61458 | 95.8 | 4.2 | 7980 | 7644.84 | As-built | NI | BLT-S200 | 2205000 | Prismatic | 500 | 6.998413 | Other | Argon | 27 | 46 | 75
49 | 220 | 960 | 0.08 | 0.04 | 0.1 | 71.61458 | 95.5 | 4.5 | 7980 | 7620.9 | As-built | NI | BLT-S200 | 2205000 | Prismatic | 500 | 6.998413 | Other | Argon | 27 | 46 | 75
50 | 220 | 960 | 0.08 | 0.04 | 0.1 | 71.61458 | 95.9 | 4.1 | 7980 | 7652.82 | As-built | NI | BLT-S200 | 2205000 | Prismatic | 500 | 6.998413 | Other | Argon | 27 | 46 | 75
51 | 220 | 960 | 0.08 | 0.04 | 0.1 | 71.61458 | 95.2 | 4.8 | 7980 | 7596.96 | As-built | NI | BLT-S200 | 2205000 | Prismatic | 500 | 6.998413 | Other | Argon | 27 | 46 | 75
52 | 220 | 960 | 0.08 | 0.04 | 0.1 | 71.61458 | 95.3 | 4.7 | 7980 | 7604.94 | As-built | NI | BLT-S200 | 2205000 | Prismatic | 500 | 6.998413 | Other | Argon | 27 | 46 | 75
53 | 220 | 960 | 0.08 | 0.04 | 0.1 | 71.61458 | 95.8 | 4.2 | 7980 | 7644.84 | As-built | NI | BLT-S200 | 2205000 | Prismatic | 500 | 6.998413 | Other | Argon | 27 | 46 | 75
54 | 220 | 960 | 0.08 | 0.04 | 0.1 | 71.61458 | 95.8 | 4.2 | 7980 | 7644.84 | As-built | NI | BLT-S200 | 2205000 | Prismatic | 500 | 6.998413 | Other | Argon | 27 | 46 | 75
55 | 150 | 400 | 0.08 | 0.04 | 0.07 | 117.1875 | 99 | 1 | 7980 | 7900.2 | As-built | Meander (90) | SDE | 1 | Prismatic | 0.0004 | 4.998 | Archimedes' principle | NI |  | 30
56 | 150 | 500 | 0.08 | 0.04 | 0.07 | 93.75 | 99.3 | 0.7 | 7980 | 7924.14 | As-built | Meander (90) | SDE | 1 | Prismatic | 0.0004 | 4.998 | Archimedes' principle | NI |  | 30
57 | 150 | 600 | 0.08 | 0.04 | 0.07 | 78.125 | 98.2 | 1.8 | 7980 | 7836.36 | As-built | Meander (90) | SDE | 1 | Prismatic | 0.0004 | 4.998 | Archimedes' principle | NI |  | 30
58 | 150 | 700 | 0.08 | 0.04 | 0.07 | 66.96429 | 95.9 | 4.1 | 7980 | 7652.82 | As-built | Meander (90) | SDE | 1 | Prismatic | 0.0004 | 4.998 | Archimedes' principle | NI |  | 30
59 | 150 | 800 | 0.08 | 0.04 | 0.07 | 58.59375 | 91.7 | 8.3 | 7980 | 7317.66 | As-built | Meander (90) | SDE | 1 | Prismatic | 0.0004 | 4.998 | Archimedes' principle | NI |  | 30
60 | 175 | 668 | 0.12 | 0.03 | 0.1 | 72.77112 | 99.9 | 0.1 | 7980 | 7972.02 | As-built | Stripe with contour | SLM-250HL | 15376000 | Prismatic | 16000 | 3.995838 | Archimedes' principle | Argon |  | 36
61 | 175 | 668 | 0.12 | 0.03 | 0.1 | 72.77112 | 99.3 | 0.7 | 7980 | 7924.14 | As-built | Meander | SLM-250HL | 15376000 | Prismatic | 16000 | 3.995838 | Archimedes' principle | Argon |  | 36
62 | 175 | 668 | 0.12 | 0.03 | 0.1 | 72.77112 | 99 | 1 | 7980 | 7900.2 | As-built | Stripe no contour | SLM-250HL | 15376000 | Prismatic | 16000 | 3.995838 | Archimedes' principle | Argon |  | 36
63 | 175 | 668 | 0.12 | 0.03 | 0.1 | 72.77112 | 98 | 2 | 7980 | 7820.4 | As-built | Checkerboard | SLM-250HL | 15376000 | Prismatic | 16000 | 3.995838 | Archimedes' principle | Argon |  | 36
64 | 200 | 2000 | 0.06 | 0.03 | 0.07 | 55.55556 | 97.92 | 2.08 | 7980 | 7814.016 | As-built | Meander (90) | AFS-M120 | 2160000 | Tensile samples | 2232.99 | 2.996898625 | Archimedes' principle | Argon | 5.73 | 14.63 | 26.6
65 | 200 | 2000 | 0.06 | 0.03 | 0.07 | 55.55556 | 97 | 3 | 7980 | 7740.6 | As-built | Meander (90) | AFS-M120 | 2160000 | Tensile samples | 2232.99 | 2.996898625 | Archimedes' principle | Argon | 5.73 | 14.63 | 26.6
66 | 200 | 2000 | 0.06 | 0.03 | 0.07 | 55.55556 | 97.22 | 2.78 | 7980 | 7758.156 | As-built | Meander (90) | AFS-M120 | 2160000 | Tensile samples | 2232.99 | 2.996898625 | Archimedes' principle | Argon | 5.73 | 14.63 | 26.6
67 | 150 | 1250 | 0.08 | 0.03 | 0.085 | 50 | 96.57 | 3.43 | 7980 | 7706.286 | As-built | NI | SLM-280HL | 28616000 | Prismatic | 1000 | 9.999651 | Image analysis | Argon |  | 30.36684
68 | 200 | 1667 | 0.08 | 0.03 | 0.085 | 49.99 | 97.38 | 2.62 | 7980 | 7770.924 | As-built | NI | SLM-280HL | 28616000 | Prismatic | 1000 | 9.999651 | Image analysis | Argon |  | 30.36684
69 | 150 | 714 | 0.14 | 0.03 | 0.085 | 50.02001 | 97.46 | 2.54 | 7980 | 7777.308 | As-built | NI | SLM-280HL | 28616000 | Prismatic | 1000 | 9.999651 | Image analysis | Argon |  | 30.36684
70 | 200 | 952 | 0.14 | 0.03 | 0.085 | 50.02001 | 97.35 | 2.65 | 7980 | 7768.53 | As-built | NI | SLM-280HL | 28616000 | Prismatic | 1000 | 9.999651 | Image analysis | Argon |  | 30.36684
71 | 150 | 750 | 0.12 | 0.03 | 0.085 | 55.55556 | 98.72 | 1.28 | 7980 | 7877.856 | As-built | NI | SLM-280HL | 28616000 | Prismatic | 1000 | 9.999651 | Image analysis | Argon |  | 30.36684
72 | 175 | 750 | 0.12 | 0.03 | 0.085 | 64.81481 | 99.73 | 0.27 | 7980 | 7958.454 | As-built | NI | SLM-280HL | 28616000 | Prismatic | 1000 | 9.999651 | Image analysis | Argon |  | 30.36684
73 | 150 | 781 | 0.08 | 0.03 | 0.085 | 80.02561 | 99.84 | 0.16 | 7980 | 7967.232 | As-built | NI | SLM-280HL | 28616000 | Prismatic | 1000 | 9.999651 | Image analysis | Argon |  | 30.36684
74 | 200 | 1042 | 0.08 | 0.03 | 0.085 | 79.97441 | 99.7 | 0.3 | 7980 | 7956.06 | As-built | NI | SLM-280HL | 28616000 | Prismatic | 1000 | 9.999651 | Image analysis | Argon |  | 30.36684
75 | 150 | 446 | 0.14 | 0.03 | 0.085 | 80.07687 | 99.84 | 0.16 | 7980 | 7967.232 | As-built | NI | SLM-280HL | 28616000 | Prismatic | 1000 | 9.999651 | Image analysis | Argon |  | 30.36684
76 | 200 | 595 | 0.14 | 0.03 | 0.085 | 80.03201 | 99.27 | 0.73 | 7980 | 7921.746 | As-built | NI | SLM-280HL | 28616000 | Prismatic | 1000 | 9.999651 | Image analysis | Argon |  | 30.36684
77 | 70 | 1200 | 0.06 | 0.02 | 0.055 | 48.61111 | 93.73 | 6.27 | 7930 | 7432.789 | As-built | Checkerboard | MYSINT100 | 1000000 | Cylindrical | 1696.46 | 3.993214 | Archimedes' principle | Nitrogen | 15 | 30 | 45
78 | 130 | 700 | 0.06 | 0.02 | 0.055 | 154.7619 | 99.81 | 0.19 | 7930 | 7914.933 | As-built | Checkerboard | MYSINT100 | 1000000 | Cylindrical | 1696.46 | 3.993214 | Archimedes' principle | Nitrogen | 15 | 30 | 45
79 | 70 | 1200 | 0.06 | 0.02 | 0.055 | 48.61111 | 94.07 | 5.93 | 7930 | 7459.751 | As-built | Checkerboard | MYSINT100 | 1000000 | Cylindrical | 1696.46 | 3.993214 | Archimedes' principle | Nitrogen | 15 | 30 | 45
80 | 130 | 700 | 0.06 | 0.02 | 0.055 | 154.7619 | 99.75 | 0.25 | 7930 | 7910.175 | As-built | Checkerboard | MYSINT100 | 1000000 | Cylindrical | 1696.46 | 3.993214 | Archimedes' principle | Nitrogen | 15 | 30 | 45
81 | 180.4 | 821.6 | 0.07 | 0.02 | 0.08 | 156.8368 | 98.31 | 1.69 | 7980 | 7845.138 | As-built | NI | FS271M | 24200000 | Prismatic | 512 | 19.99958 | Archimedes' principle | NI | 25 | 38 | 56
82 | 269.6 | 821.6 | 0.07 | 0.02 | 0.08 | 234.3859 | 98.62 | 1.38 | 7980 | 7869.876 | As-built | NI | FS271M | 24200000 | Prismatic | 512 | 19.99958 | Archimedes' principle | NI | 25 | 38 | 56
83 | 180.4 | 1178.4 | 0.07 | 0.02 | 0.08 | 109.3492 | 98.25 | 1.75 | 7980 | 7840.35 | As-built | NI | FS271M | 24200000 | Prismatic | 512 | 19.99958 | Archimedes' principle | NI | 25 | 38 | 56
84 | 269.6 | 1178.4 | 0.07 | 0.02 | 0.08 | 163.4177 | 98.63 | 1.37 | 7980 | 7870.674 | As-built | NI | FS271M | 24200000 | Prismatic | 512 | 19.99958 | Archimedes' principle | NI | 25 | 38 | 56
85 | 180.4 | 821.6 | 0.11 | 0.02 | 0.08 | 99.80526 | 98.61 | 1.39 | 7980 | 7869.078 | As-built | NI | FS271M | 24200000 | Prismatic | 512 | 19.99958 | Archimedes' principle | NI | 25 | 38 | 56
86 | 269.6 | 821.6 | 0.11 | 0.02 | 0.08 | 149.1546 | 98.53 | 1.47 | 7980 | 7862.694 | As-built | NI | FS271M | 24200000 | Prismatic | 512 | 19.99958 | Archimedes' principle | NI | 25 | 38 | 56
87 | 180.4 | 1178.4 | 0.11 | 0.02 | 0.08 | 69.58588 | 98.25 | 1.75 | 7980 | 7840.35 | As-built | NI | FS271M | 24200000 | Prismatic | 512 | 19.99958 | Archimedes' principle | NI | 25 | 38 | 56
88 | 269.6 | 1178.4 | 0.11 | 0.02 | 0.08 | 103.9931 | 98.38 | 1.62 | 7980 | 7850.724 | As-built | NI | FS271M | 24200000 | Prismatic | 512 | 19.99958 | Archimedes' principle | NI | 25 | 38 | 56
89 | 150 | 1000 | 0.09 | 0.02 | 0.08 | 83.33333 | 98.37 | 1.63 | 7980 | 7849.926 | As-built | NI | FS271M | 24200000 | Prismatic | 512 | 19.99958 | Archimedes' principle | NI | 25 | 38 | 56
90 | 300 | 1000 | 0.09 | 0.02 | 0.08 | 166.6667 | 98.71 | 1.29 | 7980 | 7877.058 | As-built | NI | FS271M | 24200000 | Prismatic | 512 | 19.99958 | Archimedes' principle | NI | 25 | 38 | 56
91 | 225 | 700 | 0.09 | 0.02 | 0.08 | 178.5714 | 98.73 | 1.27 | 7980 | 7878.654 | As-built | NI | FS271M | 24200000 | Prismatic | 512 | 19.99958 | Archimedes' principle | NI | 25 | 38 | 56
92 | 225 | 1300 | 0.09 | 0.02 | 0.08 | 96.15385 | 98.37 | 1.63 | 7980 | 7849.926 | As-built | NI | FS271M | 24200000 | Prismatic | 512 | 19.99958 | Archimedes' principle | NI | 25 | 38 | 56
93 | 225 | 1000 | 0.06 | 0.02 | 0.08 | 187.5 | 98.43 | 1.57 | 7980 | 7854.714 | As-built | NI | FS271M | 24200000 | Prismatic | 512 | 19.99958 | Archimedes' principle | NI | 25 | 38 | 56
94 | 225 | 1000 | 0.12 | 0.02 | 0.08 | 93.75 | 98.33 | 1.67 | 7980 | 7846.734 | As-built | NI | FS271M | 24200000 | Prismatic | 512 | 19.99958 | Archimedes' principle | NI | 25 | 38 | 56
95 | 225 | 1000 | 0.09 | 0.02 | 0.08 | 125 | 98.65 | 1.35 | 7980 | 7872.27 | As-built | NI | FS271M | 24200000 | Prismatic | 512 | 19.99958 | Archimedes' principle | NI | 25 | 38 | 56
96 | 225 | 1000 | 0.09 | 0.02 | 0.08 | 125 | 98.63 | 1.37 | 7980 | 7870.674 | As-built | NI | FS271M | 24200000 | Prismatic | 512 | 19.99958 | Archimedes' principle | NI | 25 | 38 | 56
97 | 225 | 1000 | 0.09 | 0.02 | 0.08 | 125 | 98.62 | 1.38 | 7980 | 7869.876 | As-built | NI | FS271M | 24200000 | Prismatic | 512 | 19.99958 | Archimedes' principle | NI | 25 | 38 | 56
98 | 225 | 1000 | 0.09 | 0.02 | 0.08 | 125 | 98.68 | 1.32 | 7980 | 7874.664 | As-built | NI | FS271M | 24200000 | Prismatic | 512 | 19.99958 | Archimedes' principle | NI | 25 | 38 | 56
99 | 225 | 1000 | 0.09 | 0.02 | 0.08 | 125 | 98.71 | 1.29 | 7980 | 7877.058 | As-built | NI | FS271M | 24200000 | Prismatic | 512 | 19.99958 | Archimedes' principle | NI | 25 | 38 | 56
100 | 225 | 1000 | 0.09 | 0.02 | 0.08 | 125 | 98.67 | 1.33 | 7980 | 7873.866 | As-built | NI | FS271M | 24200000 | Prismatic | 512 | 19.99958 | Archimedes' principle | NI | 25 | 38 | 56
101 | 175 | 26.28 | 0.018 | 0.46 | 0.075 | 804.2339 | 98.93 | 1.07 | 7980 | 7894.614 | As-built | NI | Renishaw AM400 | 18750000 | Prismatic | 2000 | 8.99904 | Image analysis | Argon | 23 | 35 | 42.84
102 | 125 | 21.44 | 0.018 | 0.35 | 0.075 | 925.4324 | 98.15 | 1.85 | 7980 | 7832.37 | As-built | NI | Renishaw AM400 | 18750000 | Prismatic | 2000 | 8.99904 | Image analysis | Argon | 23 | 35 | 42.84
103 | 175 | 18.76 | 0.018 | 0.4 | 0.075 | 1295.605 | 97.8 | 2.2 | 7980 | 7804.44 | As-built | NI | Renishaw AM400 | 18750000 | Prismatic | 2000 | 8.99904 | Image analysis | Argon | 23 | 35 | 42.84
104 | 175 | 26.28 | 0.037 | 0.46 | 0.075 | 391.2489 | 98.85 | 1.15 | 7980 | 7888.23 | As-built | NI | Renishaw AM400 | 18750000 | Prismatic | 2000 | 8.99904 | Image analysis | Argon | 23 | 35 | 42.84
105 | 125 | 21.44 | 0.037 | 0.35 | 0.075 | 450.2103 | 97.65 | 2.35 | 7980 | 7792.47 | As-built | NI | Renishaw AM400 | 18750000 | Prismatic | 2000 | 8.99904 | Image analysis | Argon | 23 | 35 | 42.84
106 | 175 | 18.76 | 0.037 | 0.4 | 0.075 | 630.2945 | 98.02 | 1.98 | 7980 | 7821.996 | As-built | NI | Renishaw AM400 | 18750000 | Prismatic | 2000 | 8.99904 | Image analysis | Argon | 23 | 35 | 42.84
107 | 175 | 26.28 | 0.056 | 0.46 | 0.075 | 258.5037 | 99.27 | 0.73 | 7980 | 7921.746 | As-built | NI | Renishaw AM400 | 18750000 | Prismatic | 2000 | 8.99904 | Image analysis | Argon | 23 | 35 | 42.84
108 | 125 | 21.44 | 0.056 | 0.35 | 0.075 | 297.4604 | 99.4 | 0.6 | 7980 | 7932.12 | As-built | NI | Renishaw AM400 | 18750000 | Prismatic | 2000 | 8.99904 | Image analysis | Argon | 23 | 35 | 42.84
109 | 175 | 18.76 | 0.056 | 0.4 | 0.075 | 416.4446 | 99.54 | 0.46 | 7980 | 7943.292 | As-built | NI | Renishaw AM400 | 18750000 | Prismatic | 2000 | 8.99904 | Image analysis | Argon | 23 | 35 | 42.84
110 | 140 | 700 | 0.08 | 0.02 | 0.05 | 125 | 87.92 | 12.08 | 7980 | 7016.016 | As-built | NI | D280 | 3600000 | Tensile samples | 1 | 53.999985 | Archimedes' principle | NI | 23.48 | 31.13 | 42.26
111 | 160 | 700 | 0.08 | 0.02 | 0.05 | 142.8571 | 89.59 | 10.41 | 7980 | 7149.282 | As-built | NI | D280 | 3600000 | Tensile samples | 1 | 53.999985 | Archimedes' principle | NI | 23.48 | 31.13 | 42.26
112 | 140 | 900 | 0.08 | 0.02 | 0.05 | 97.22222 | 96.28 | 3.72 | 7980 | 7683.144 | As-built | NI | D280 | 3600000 | Tensile samples | 1 | 53.999985 | Archimedes' principle | NI | 23.48 | 31.13 | 42.26
113 | 160 | 900 | 0.08 | 0.02 | 0.05 | 111.1111 | 89.19 | 10.81 | 7980 | 7117.362 | As-built | NI | D280 | 3600000 | Tensile samples | 1 | 53.999985 | Archimedes' principle | NI | 23.48 | 31.13 | 42.26
114 | 140 | 700 | 0.08 | 0.04 | 0.05 | 62.5 | 86.31 | 13.69 | 7980 | 6887.538 | As-built | NI | D280 | 3600000 | Tensile samples | 1 | 53.999985 | Archimedes' principle | NI | 23.48 | 31.13 | 42.26
115 | 160 | 700 | 0.08 | 0.04 | 0.05 | 71.42857 | 86.25 | 13.75 | 7980 | 6882.75 | As-built | NI | D280 | 3600000 | Tensile samples | 1 | 53.999985 | Archimedes' principle | NI | 23.48 | 31.13 | 42.26
118 | 150 | 700 | 0.07 | 0.03 | 0.05 | 102.0408 | 85.95 | 14.05 | 7980 | 6858.81 | As-built | NI | D280 | 3600000 | Tensile samples | 1 | 53.999985 | Archimedes' principle | NI | 23.48 | 31.13 | 42.26
122 | 150 | 700 | 0.07 | 0.03 | 0.05 | 102.0408 | 86.09 | 13.91 | 7980 | 6869.982 | As-built | NI | D280 | 3600000 | Tensile samples | 1 | 53.999985 | Archimedes' principle | NI | 23.48 | 31.13 | 42.26
123 | 150 | 900 | 0.07 | 0.03 | 0.05 | 79.36508 | 85.89 | 14.11 | 7980 | 6854.022 | As-built | NI | D280 | 3600000 | Tensile samples | 1 | 53.999985 | Archimedes' principle | NI | 23.48 | 31.13 | 42.26
126 | 150 | 800 | 0.07 | 0.02 | 0.05 | 133.9286 | 89.49 | 10.51 | 7980 | 7141.302 | As-built | NI | D280 | 3600000 | Tensile samples | 1 | 53.999985 | Archimedes' principle | NI | 23.48 | 31.13 | 42.26
127 | 150 | 800 | 0.09 | 0.02 | 0.05 | 104.1667 | 86.52 | 13.48 | 7980 | 6904.296 | As-built | NI | D280 | 3600000 | Tensile samples | 1 | 53.999985 | Archimedes' principle | NI | 23.48 | 31.13 | 42.26
130 | 150 | 800 | 0.07 | 0.02 | 0.05 | 133.9286 | 88.29 | 11.71 | 7980 | 7045.542 | As-built | NI | D280 | 3600000 | Tensile samples | 1 | 53.999985 | Archimedes' principle | NI | 23.48 | 31.13 | 42.26
131 | 150 | 800 | 0.09 | 0.02 | 0.05 | 104.1667 | 92.08 | 7.92 | 7980 | 7347.984 | As-built | NI | D280 | 3600000 | Tensile samples | 1 | 53.999985 | Archimedes' principle | NI | 23.48 | 31.13 | 42.26
132 | 150 | 800 | 0.07 | 0.04 | 0.05 | 66.96429 | 89.11 | 10.89 | 7980 | 7110.978 | As-built | NI | D280 | 3600000 | Tensile samples | 1 | 53.999985 | Archimedes' principle | NI | 23.48 | 31.13 | 42.26
134 | 140 | 800 | 0.08 | 0.02 | 0.05 | 109.375 | 90.17 | 9.83 | 7980 | 7195.566 | As-built | NI | D280 | 3600000 | Tensile samples | 1 | 53.999985 | Archimedes' principle | NI | 23.48 | 31.13 | 42.26
137 | 160 | 800 | 0.08 | 0.04 | 0.05 | 62.5 | 87.64 | 12.36 | 7980 | 6993.672 | As-built | NI | D280 | 3600000 | Tensile samples | 1 | 53.999985 | Archimedes' principle | NI | 23.48 | 31.13 | 42.26
138 | 140 | 800 | 0.08 | 0.02 | 0.05 | 109.375 | 93.39 | 6.61 | 7980 | 7452.522 | As-built | NI | D280 | 3600000 | Tensile samples | 1 | 53.999985 | Archimedes' principle | NI | 23.48 | 31.13 | 42.26
139 | 160 | 800 | 0.08 | 0.02 | 0.05 | 125 | 95.04 | 4.96 | 7980 | 7584.192 | As-built | NI | D280 | 3600000 | Tensile samples | 1 | 53.999985 | Archimedes' principle | NI | 23.48 | 31.13 | 42.26
142 | 150 | 700 | 0.08 | 0.03 | 0.05 | 89.28571 | 90.18 | 9.82 | 7980 | 7196.364 | As-built | NI | D280 | 3600000 | Tensile samples | 1 | 53.999985 | Archimedes' principle | NI | 23.48 | 31.13 | 42.26
143 | 150 | 900 | 0.08 | 0.03 | 0.05 | 69.44444 | 86.38 | 13.62 | 7980 | 6893.124 | As-built | NI | D280 | 3600000 | Tensile samples | 1 | 53.999985 | Archimedes' principle | NI | 23.48 | 31.13 | 42.26
146 | 150 | 700 | 0.08 | 0.03 | 0.05 | 89.28571 | 90.36 | 9.64 | 7980 | 7210.728 | As-built | NI | D280 | 3600000 | Tensile samples | 1 | 53.999985 | Archimedes' principle | NI | 23.48 | 31.13 | 42.26
148 | 150 | 700 | 0.08 | 0.03 | 0.05 | 89.28571 | 90.41 | 9.59 | 7980 | 7214.718 | As-built | NI | D280 | 3600000 | Tensile samples | 1 | 53.999985 | Archimedes' principle | NI | 23.48 | 31.13 | 42.26
149 | 150 | 900 | 0.08 | 0.03 | 0.05 | 69.44444 | 87.71 | 12.29 | 7980 | 6999.258 | As-built | NI | D280 | 3600000 | Tensile samples | 1 | 53.999985 | Archimedes' principle | NI | 23.48 | 31.13 | 42.26
151 | 160 | 800 | 0.07 | 0.03 | 0.05 | 95.2381 | 87.11 | 12.89 | 7980 | 6951.378 | As-built | NI | D280 | 3600000 | Tensile samples | 1 | 53.999985 | Archimedes' principle | NI | 23.48 | 31.13 | 42.26
154 | 140 | 800 | 0.07 | 0.03 | 0.05 | 83.33333 | 88.49 | 11.51 | 7980 | 7061.502 | As-built | NI | D280 | 3600000 | Tensile samples | 1 | 53.999985 | Archimedes' principle | NI | 23.48 | 31.13 | 42.26
155 | 160 | 800 | 0.07 | 0.03 | 0.05 | 95.2381 | 89.06 | 10.94 | 7980 | 7106.988 | As-built | NI | D280 | 3600000 | Tensile samples | 1 | 53.999985 | Archimedes' principle | NI | 23.48 | 31.13 | 42.26
156 | 140 | 800 | 0.09 | 0.03 | 0.05 | 64.81481 | 85.47 | 14.53 | 7980 | 6820.506 | As-built | NI | D280 | 3600000 | Tensile samples | 1 | 53.999985 | Archimedes' principle | NI | 23.48 | 31.13 | 42.26
158 | 150 | 800 | 0.08 | 0.03 | 0.05 | 78.125 | 89.24 | 10.76 | 7980 | 7121.352 | As-built | NI | D280 | 3600000 | Tensile samples | 1 | 53.999985 | Archimedes' principle | NI | 23.48 | 31.13 | 42.26
159 | 150 | 800 | 0.08 | 0.03 | 0.05 | 78.125 | 86.38 | 13.62 | 7980 | 6893.124 | As-built | NI | D280 | 3600000 | Tensile samples | 1 | 53.999985 | Archimedes' principle | NI | 23.48 | 31.13 | 42.26
163 | 150 | 800 | 0.08 | 0.03 | 0.05 | 78.125 | 85.1 | 14.9 | 7980 | 6790.98 | As-built | NI | D280 | 3600000 | Tensile samples | 1 | 53.999985 | Archimedes' principle | NI | 23.48 | 31.13 | 42.26
164 | 100 | 250 | 0.08 | 0.03 | 0.07 | 166.6667 | 89.31 | 10.69 | 7980 | 7126.938 | As-built | NI | DiMetal-100 | 1200000 | Prismatic | 1 | 31.99997 | Other | NI |  | 17
165 | 100 | 400 | 0.08 | 0.03 | 0.07 | 104.1667 | 95.24 | 4.76 | 7980 | 7600.152 | As-built | NI | DiMetal-100 | 1200000 | Prismatic | 1 | 31.99997 | Other | NI |  | 17
166 | 100 | 550 | 0.08 | 0.03 | 0.07 | 75.75758 | 85.93 | 14.07 | 7980 | 6857.214 | As-built | NI | DiMetal-100 | 1200000 | Prismatic | 1 | 31.99997 | Other | NI |  | 17
167 | 100 | 700 | 0.08 | 0.03 | 0.07 | 59.52381 | 85.93 | 14.07 | 7980 | 6857.214 | As-built | NI | DiMetal-100 | 1200000 | Prismatic | 1 | 31.99997 | Other | NI |  | 17
168 | 120 | 300 | 0.08 | 0.03 | 0.07 | 166.6667 | 96.35 | 3.65 | 7980 | 7688.73 | As-built | NI | DiMetal-100 | 1200000 | Prismatic | 1 | 31.99997 | Other | NI |  | 17
169 | 120 | 500 | 0.08 | 0.03 | 0.07 | 100 | 96.72 | 3.28 | 7980 | 7718.256 | As-built | NI | DiMetal-100 | 1200000 | Prismatic | 1 | 31.99997 | Other | NI |  | 17
170 | 120 | 700 | 0.08 | 0.03 | 0.07 | 71.42857 | 88.74 | 11.26 | 7980 | 7081.452 | As-built | NI | DiMetal-100 | 1200000 | Prismatic | 1 | 31.99997 | Other | NI |  | 17
171 | 120 | 900 | 0.08 | 0.03 | 0.07 | 55.55556 | 86.27 | 13.73 | 7980 | 6884.346 | As-built | NI | DiMetal-100 | 1200000 | Prismatic | 1 | 31.99997 | Other | NI |  | 17
172 | 150 | 400 | 0.08 | 0.03 | 0.07 | 156.25 | 98.93 | 1.07 | 7980 | 7894.614 | As-built | NI | DiMetal-100 | 1200000 | Prismatic | 1 | 31.99997 | Other | NI |  | 17
173 | 150 | 700 | 0.08 | 0.03 | 0.07 | 89.28571 | 95.23 | 4.77 | 7980 | 7599.354 | As-built | NI | DiMetal-100 | 1200000 | Prismatic | 1 | 31.99997 | Other | NI |  | 17
174 | 150 | 1000 | 0.08 | 0.03 | 0.07 | 62.5 | 87.78 | 12.22 | 7980 | 7004.844 | As-built | NI | DiMetal-100 | 1200000 | Prismatic | 1 | 31.99997 | Other | NI |  | 17
176 | 150 | 700 | 0.06 | 0.03 | 0.07 | 119.0476 | 96.64 | 3.36 | 7980 | 7711.872 | As-built | NI | DiMetal-100 | 1200000 | Prismatic | 1 | 31.99997 | Other | NI |  | 17
177 | 150 | 700 | 0.07 | 0.03 | 0.07 | 102.0408 | 96.68 | 3.32 | 7980 | 7715.064 | As-built | NI | DiMetal-100 | 1200000 | Prismatic | 1 | 31.99997 | Other | NI |  | 17
178 | 150 | 700 | 0.09 | 0.03 | 0.07 | 79.36508 | 94.53 | 5.47 | 7980 | 7543.494 | As-built | NI | DiMetal-100 | 1200000 | Prismatic | 1 | 31.99997 | Other | NI |  | 17
179 | 150 | 700 | 0.1 | 0.03 | 0.07 | 71.42857 | 89.5 | 10.5 | 7980 | 7142.1 | As-built | NI | DiMetal-100 | 1200000 | Prismatic | 1 | 31.99997 | Other | NI |  | 17
180 | 150 | 350 | 0.08 | 0.03 | 0.07 | 178.5714 | 95.12 | 4.88 | 7980 | 7590.576 | As-built | NI | DiMetal-100 | 1200000 | Prismatic | 1 | 31.99997 | Other | NI |  | 17
181 | 150 | 400 | 0.08 | 0.03 | 0.07 | 156.25 | 99.35 | 0.65 | 7980 | 7928.13 | As-built | NI | DiMetal-100 | 1200000 | Prismatic | 1 | 31.99997 | Other | NI |  | 17
182 | 150 | 450 | 0.08 | 0.03 | 0.07 | 138.8889 | 98.23 | 1.77 | 7980 | 7838.754 | As-built | NI | DiMetal-100 | 1200000 | Prismatic | 1 | 31.99997 | Other | NI |  | 17
183 | 150 | 500 | 0.08 | 0.03 | 0.07 | 125 | 97.87 | 2.13 | 7980 | 7810.026 | As-built | NI | DiMetal-100 | 1200000 | Prismatic | 1 | 31.99997 | Other | NI |  | 17
184 | 150 | 550 | 0.08 | 0.03 | 0.07 | 113.6364 | 96.61 | 3.39 | 7980 | 7709.478 | As-built | NI | DiMetal-100 | 1200000 | Prismatic | 1 | 31.99997 | Other | NI |  | 17
185 | 150 | 600 | 0.08 | 0.03 | 0.07 | 104.1667 | 96.13 | 3.87 | 7980 | 7671.174 | As-built | NI | DiMetal-100 | 1200000 | Prismatic | 1 | 31.99997 | Other | NI |  | 17
186 | 150 | 700 | 0.08 | 0.03 | 0.07 | 89.28571 | 95.54 | 4.46 | 7980 | 7624.092 | As-built | NI | DiMetal-100 | 1200000 | Prismatic | 1 | 31.99997 | Other | NI |  | 17
187 | 150 | 800 | 0.08 | 0.03 | 0.07 | 78.125 | 93.13 | 6.87 | 7980 | 7431.774 | As-built | NI | DiMetal-100 | 1200000 | Prismatic | 1 | 31.99997 | Other | NI |  | 17
188 | 150 | 400 | 0.06 | 0.03 | 0.07 | 208.3333 | 93.16 | 6.84 | 7980 | 7434.168 | As-built | NI | DiMetal-100 | 1200000 | Prismatic | 1 | 31.99997 | Other | NI |  | 17
189 | 150 | 400 | 0.07 | 0.03 | 0.07 | 178.5714 | 95.05 | 4.95 | 7980 | 7584.99 | As-built | NI | DiMetal-100 | 1200000 | Prismatic | 1 | 31.99997 | Other | NI |  | 17
190 | 150 | 400 | 0.09 | 0.03 | 0.07 | 138.8889 | 98.76 | 1.24 | 7980 | 7881.048 | As-built | NI | DiMetal-100 | 1200000 | Prismatic | 1 | 31.99997 | Other | NI |  | 17
191 | 150 | 400 | 0.1 | 0.03 | 0.07 | 125 | 97.87 | 2.13 | 7980 | 7810.026 | As-built | NI | DiMetal-100 | 1200000 | Prismatic | 1 | 31.99997 | Other | NI |  | 17
192 | 150 | 600 | 0.06 | 0.03 | 0.07 | 138.8889 | 98.23 | 1.77 | 7980 | 7838.754 | As-built | NI | DiMetal-100 | 1200000 | Prismatic | 1 | 31.99997 | Other | NI |  | 17
193 | 150 | 600 | 0.07 | 0.03 | 0.07 | 119.0476 | 96.64 | 3.36 | 7980 | 7711.872 | As-built | NI | DiMetal-100 | 1200000 | Prismatic | 1 | 31.99997 | Other | NI |  | 17
194 | 150 | 600 | 0.09 | 0.03 | 0.07 | 92.59259 | 95.56 | 4.44 | 7980 | 7625.688 | As-built | NI | DiMetal-100 | 1200000 | Prismatic | 1 | 31.99997 | Other | NI |  | 17
195 | 150 | 600 | 0.1 | 0.03 | 0.07 | 83.33333 | 94.26 | 5.74 | 7980 | 7521.948 | As-built | NI | DiMetal-100 | 1200000 | Prismatic | 1 | 31.99997 | Other | NI |  | 17
196 | 140 | 1000 | 0.08 | 0.02 | 0.075 | 87.5 | 97.48548 | 2.514516 | 7980 | 7779.342 | As-built | Meander | Mlab Concept Laser | 1000000 | Tensile samples | 4410 | 3.98236 | Archimedes' principle | Nitrogen | 8.75 | 23.6 | 52.5
197 | 160 | 800 | 0.07 | 0.03 | 0.075 | 95.2381 | 98.22709 | 1.772906 | 7980 | 7838.522 | As-built | Meander | Mlab Concept Laser | 1000000 | Tensile samples | 4410 | 3.98236 | Archimedes' principle | Nitrogen | 8.75 | 23.6 | 52.5
198 | 140 | 1200 | 0.06 | 0.03 | 0.075 | 64.81481 | 93.32714 | 6.672857 | 7980 | 7447.506 | As-built | Meander | Mlab Concept Laser | 1000000 | Tensile samples | 4410 | 3.98236 | Archimedes' principle | Nitrogen | 8.75 | 23.6 | 52.5
199 | 160 | 1000 | 0.07 | 0.04 | 0.075 | 57.14286 | 94.29153 | 5.708471 | 7980 | 7524.464 | As-built | Meander | Mlab Concept Laser | 1000000 | Tensile samples | 4410 | 3.98236 | Archimedes' principle | Nitrogen | 8.75 | 23.6 | 52.5
200 | 140 | 1000 | 0.06 | 0.04 | 0.075 | 58.33333 | 92.85566 | 7.144339 | 7980 | 7409.882 | As-built | Meander | Mlab Concept Laser | 1000000 | Tensile samples | 4410 | 3.98236 | Archimedes' principle | Nitrogen | 8.75 | 23.6 | 52.5
201 | 140 | 800 | 0.08 | 0.03 | 0.075 | 72.91667 | 96.37082 | 3.62918 | 7980 | 7690.391 | As-built | Meander | Mlab Concept Laser | 1000000 | Tensile samples | 4410 | 3.98236 | Archimedes' principle | Nitrogen | 8.75 | 23.6 | 52.5
202 | 140 | 1000 | 0.07 | 0.03 | 0.075 | 66.66667 | 94.93374 | 5.066263 | 7980 | 7575.712 | As-built | Meander | Mlab Concept Laser | 1000000 | Tensile samples | 4410 | 3.98236 | Archimedes' principle | Nitrogen | 8.75 | 23.6 | 52.5
203 | 140 | 1200 | 0.07 | 0.02 | 0.075 | 83.33333 | 96.09647 | 3.903525 | 7980 | 7668.499 | As-built | Meander | Mlab Concept Laser | 1000000 | Tensile samples | 4410 | 3.98236 | Archimedes' principle | Nitrogen | 8.75 | 23.6 | 52.5
204 | 120 | 800 | 0.07 | 0.03 | 0.075 | 71.42857 | 94.93869 | 5.061312 | 7980 | 7576.107 | As-built | Meander | Mlab Concept Laser | 1000000 | Tensile samples | 4410 | 3.98236 | Archimedes' principle | Nitrogen | 8.75 | 23.6 | 52.5
205 | 140 | 800 | 0.06 | 0.03 | 0.075 | 97.22222 | 97.05628 | 2.943717 | 7980 | 7745.091 | As-built | Meander | Mlab Concept Laser | 1000000 | Tensile samples | 4410 | 3.98236 | Archimedes' principle | Nitrogen | 8.75 | 23.6 | 52.5
206 | 160 | 1000 | 0.08 | 0.03 | 0.075 | 66.66667 | 96.19907 | 3.800931 | 7980 | 7676.686 | As-built | Meander | Mlab Concept Laser | 1000000 | Tensile samples | 4410 | 3.98236 | Archimedes' principle | Nitrogen | 8.75 | 23.6 | 52.5
207 | 160 | 1000 | 0.06 | 0.03 | 0.075 | 88.88889 | 96.91408 | 3.085925 | 7980 | 7733.743 | As-built | Meander | Mlab Concept Laser | 1000000 | Tensile samples | 4410 | 3.98236 | Archimedes' principle | Nitrogen | 8.75 | 23.6 | 52.5
208 | 140 | 1200 | 0.08 | 0.03 | 0.075 | 48.61111 | 91.51687 | 8.483126 | 7980 | 7303.047 | As-built | Meander | Mlab Concept Laser | 1000000 | Tensile samples | 4410 | 3.98236 | Archimedes' principle | Nitrogen | 8.75 | 23.6 | 52.5
209 | 120 | 1000 | 0.07 | 0.04 | 0.075 | 42.85714 | 89.60703 | 10.39297 | 7980 | 7150.641 | As-built | Meander | Mlab Concept Laser | 1000000 | Tensile samples | 4410 | 3.98236 | Archimedes' principle | Nitrogen | 8.75 | 23.6 | 52.5
210 | 140 | 800 | 0.07 | 0.02 | 0.075 | 125 | 98.44259 | 1.557405 | 7980 | 7855.719 | As-built | Meander | Mlab Concept Laser | 1000000 | Tensile samples | 4410 | 3.98236 | Archimedes' principle | Nitrogen | 8.75 | 23.6 | 52.5
211 | 140 | 1000 | 0.07 | 0.03 | 0.075 | 66.66667 | 94.68336 | 5.316644 | 7980 | 7555.732 | As-built | Meander | Mlab Concept Laser | 1000000 | Tensile samples | 4410 | 3.98236 | Archimedes' principle | Nitrogen | 8.75 | 23.6 | 52.5
212 | 120 | 1000 | 0.06 | 0.03 | 0.075 | 66.66667 | 93.57469 | 6.42531 | 7980 | 7467.26 | As-built | Meander | Mlab Concept Laser | 1000000 | Tensile samples | 4410 | 3.98236 | Archimedes' principle | Nitrogen | 8.75 | 23.6 | 52.5
213 | 140 | 1000 | 0.08 | 0.04 | 0.075 | 43.75 | 91.85206 | 8.147941 | 7980 | 7329.794 | As-built | Meander | Mlab Concept Laser | 1000000 | Tensile samples | 4410 | 3.98236 | Archimedes' principle | Nitrogen | 8.75 | 23.6 | 52.5
214 | 140 | 800 | 0.07 | 0.04 | 0.075 | 62.5 | 94.72151 | 5.278491 | 7980 | 7558.776 | As-built | Meander | Mlab Concept Laser | 1000000 | Tensile samples | 4410 | 3.98236 | Archimedes' principle | Nitrogen | 8.75 | 23.6 | 52.5
215 | 140 | 1000 | 0.07 | 0.03 | 0.075 | 66.66667 | 94.53026 | 5.469742 | 7980 | 7543.515 | As-built | Meander | Mlab Concept Laser | 1000000 | Tensile samples | 4410 | 3.98236 | Archimedes' principle | Nitrogen | 8.75 | 23.6 | 52.5
216 | 140 | 1200 | 0.07 | 0.04 | 0.075 | 41.66667 | 89.24778 | 10.75222 | 7980 | 7121.973 | As-built | Meander | Mlab Concept Laser | 1000000 | Tensile samples | 4410 | 3.98236 | Archimedes' principle | Nitrogen | 8.75 | 23.6 | 52.5
217 | 160 | 1000 | 0.07 | 0.02 | 0.075 | 114.2857 | 98.28127 | 1.718726 | 7980 | 7842.846 | As-built | Meander | Mlab Concept Laser | 1000000 | Tensile samples | 4410 | 3.98236 | Archimedes' principle | Nitrogen | 8.75 | 23.6 | 52.5
218 | 120 | 1200 | 0.07 | 0.03 | 0.075 | 47.61905 | 90.70239 | 9.297608 | 7980 | 7238.051 | As-built | Meander | Mlab Concept Laser | 1000000 | Tensile samples | 4410 | 3.98236 | Archimedes' principle | Nitrogen | 8.75 | 23.6 | 52.5
219 | 160 | 1200 | 0.07 | 0.03 | 0.075 | 63.49206 | 94.34481 | 5.655193 | 7980 | 7528.716 | As-built | Meander | Mlab Concept Laser | 1000000 | Tensile samples | 4410 | 3.98236 | Archimedes' principle | Nitrogen | 8.75 | 23.6 | 52.5
220 | 120 | 1000 | 0.08 | 0.03 | 0.075 | 50 | 91.12384 | 8.876164 | 7980 | 7271.682 | As-built | Meander | Mlab Concept Laser | 1000000 | Tensile samples | 4410 | 3.98236 | Archimedes' principle | Nitrogen | 8.75 | 23.6 | 52.5
221 | 140 | 1000 | 0.06 | 0.02 | 0.075 | 116.6667 | 97.72523 | 2.274774 | 7980 | 7798.473 | As-built | Meander | Mlab Concept Laser | 1000000 | Tensile samples | 4410 | 3.98236 | Archimedes' principle | Nitrogen | 8.75 | 23.6 | 52.5
222 | 120 | 1000 | 0.07 | 0.02 | 0.075 | 85.71429 | 96.12087 | 3.879134 | 7980 | 7670.445 | As-built | Meander | Mlab Concept Laser | 1000000 | Tensile samples | 4410 | 3.98236 | Archimedes' principle | Nitrogen | 8.75 | 23.6 | 52.5
223 | 125 | 100 | 0.12 | 0.03 | 0.07 | 347.2222 | 96.35 | 3.65 | 7980 | 7688.73 | As-built | Stripe scanning strategy (67 layer rot) | SLM-125HL | 1953125 | Cylindrical | 339.292 | 39.99305 | Image analysis | Argon | 21.98 | 35.5 | 50.09
224 | 125 | 200 | 0.12 | 0.03 | 0.07 | 173.6111 | 96.79 | 3.21 | 7980 | 7723.842 | As-built | Stripe scanning strategy (67 layer rot) | SLM-125HL | 1953125 | Cylindrical | 339.292 | 39.99305 | Image analysis | Argon | 21.98 | 35.5 | 50.09
225 | 125 | 400 | 0.12 | 0.03 | 0.07 | 86.80556 | 99.09 | 0.91 | 7980 | 7907.382 | As-built | Stripe scanning strategy (67 layer rot) | SLM-125HL | 1953125 | Cylindrical | 339.292 | 39.99305 | Image analysis | Argon | 21.98 | 35.5 | 50.09
226 | 125 | 600 | 0.12 | 0.03 | 0.07 | 57.87037 | 99.9 | 0.1 | 7980 | 7972.02 | As-built | Stripe scanning strategy (67 layer rot) | SLM-125HL | 1953125 | Cylindrical | 339.292 | 39.99305 | Image analysis | Argon | 21.98 | 35.5 | 50.09
227 | 125 | 800 | 0.12 | 0.03 | 0.07 | 43.40278 | 99.51 | 0.49 | 7980 | 7940.898 | As-built | Stripe scanning strategy (67 layer rot) | SLM-125HL | 1953125 | Cylindrical | 339.292 | 39.99305 | Image analysis | Argon | 21.98 | 35.5 | 50.09
228 | 200 | 200 | 0.12 | 0.03 | 0.07 | 277.7778 | 98.35 | 1.65 | 7980 | 7848.33 | As-built | Stripe scanning strategy (67 layer rot) | SLM-125HL | 1953125 | Cylindrical | 339.292 | 39.99305 | Image analysis | Argon | 21.98 | 35.5 | 50.09
229 | 200 | 400 | 0.12 | 0.03 | 0.07 | 138.8889 | 99.49 | 0.51 | 7980 | 7939.302 | As-built | Stripe scanning strategy (67 layer rot) | SLM-125HL | 1953125 | Cylindrical | 339.292 | 39.99305 | Image analysis | Argon | 21.98 | 35.5 | 50.09
230 | 200 | 600 | 0.12 | 0.03 | 0.07 | 92.59259 | 99.92 | 0.08 | 7980 | 7973.616 | As-built | Stripe scanning strategy (67 layer rot) | SLM-125HL | 1953125 | Cylindrical | 339.292 | 39.99305 | Image analysis | Argon | 21.98 | 35.5 | 50.09
231 | 200 | 800 | 0.12 | 0.03 | 0.07 | 69.44444 | 99.89 | 0.11 | 7980 | 7971.222 | As-built | Stripe scanning strategy (67 layer rot) | SLM-125HL | 1953125 | Cylindrical | 339.292 | 39.99305 | Image analysis | Argon | 21.98 | 35.5 | 50.09
232 | 200 | 1000 | 0.12 | 0.03 | 0.07 | 55.55556 | 99.88 | 0.12 | 7980 | 7970.424 | As-built | Stripe scanning strategy (67 layer rot) | SLM-125HL | 1953125 | Cylindrical | 339.292 | 39.99305 | Image analysis | Argon | 21.98 | 35.5 | 50.09
233 | 200 | 1200 | 0.12 | 0.03 | 0.07 | 46.2963 | 99.83 | 0.17 | 7980 | 7966.434 | As-built | Stripe scanning strategy (67 layer rot) | SLM-125HL | 1953125 | Cylindrical | 339.292 | 39.99305 | Image analysis | Argon | 21.98 | 35.5 | 50.09
234 | 200 | 1400 | 0.12 | 0.03 | 0.07 | 39.68254 | 99.44 | 0.56 | 7980 | 7935.312 | As-built | Stripe scanning strategy (67 layer rot) | SLM-125HL | 1953125 | Cylindrical | 339.292 | 39.99305 | Image analysis | Argon | 21.98 | 35.5 | 50.09
235 | 200 | 1800 | 0.12 | 0.03 | 0.07 | 30.8642 | 96.6 | 3.4 | 7980 | 7708.68 | As-built | Stripe scanning strategy (67 layer rot) | SLM-125HL | 1953125 | Cylindrical | 339.292 | 39.99305 | Image analysis | Argon | 21.98 | 35.5 | 50.09
236 | 200 | 2200 | 0.12 | 0.03 | 0.07 | 25.25253 | 94.23 | 5.77 | 7980 | 7519.554 | As-built | Stripe scanning strategy (67 layer rot) | SLM-125HL | 1953125 | Cylindrical | 339.292 | 39.99305 | Image analysis | Argon | 21.98 | 35.5 | 50.09
237 | 200 | 2600 | 0.12 | 0.03 | 0.07 | 21.36752 | 90.22 | 9.78 | 7980 | 7199.556 | As-built | Stripe scanning strategy (67 layer rot) | SLM-125HL | 1953125 | Cylindrical | 339.292 | 39.99305 | Image analysis | Argon | 21.98 | 35.5 | 50.09
238 | 275 | 400 | 0.12 | 0.03 | 0.07 | 190.9722 | 98.74 | 1.26 | 7980 | 7879.452 | As-built | Stripe scanning strategy (67 layer rot) | SLM-125HL | 1953125 | Cylindrical | 339.292 | 39.99305 | Image analysis | Argon | 21.98 | 35.5 | 50.09
239 | 275 | 600 | 0.12 | 0.03 | 0.07 | 127.3148 | 99.9 | 0.1 | 7980 | 7972.02 | As-built | Stripe scanning strategy (67 layer rot) | SLM-125HL | 1953125 | Cylindrical | 339.292 | 39.99305 | Image analysis | Argon | 21.98 | 35.5 | 50.09
240 | 275 | 800 | 0.12 | 0.03 | 0.07 | 95.48611 | 99.91 | 0.09 | 7980 | 7972.818 | As-built | Stripe scanning strategy (67 layer rot) | SLM-125HL | 1953125 | Cylindrical | 339.292 | 39.99305 | Image analysis | Argon | 21.98 | 35.5 | 50.09
241 | 275 | 1000 | 0.12 | 0.03 | 0.07 | 76.38889 | 99.98 | 0.02 | 7980 | 7978.404 | As-built | Stripe scanning strategy (67 layer rot) | SLM-125HL | 1953125 | Cylindrical | 339.292 | 39.99305 | Image analysis | Argon | 21.98 | 35.5 | 50.09
242 | 275 | 1200 | 0.12 | 0.03 | 0.07 | 63.65741 | 99.77 | 0.23 | 7980 | 7961.646 | As-built | Stripe scanning strategy (67 layer rot) | SLM-125HL | 1953125 | Cylindrical | 339.292 | 39.99305 | Image analysis | Argon | 21.98 | 35.5 | 50.09
243 | 275 | 1400 | 0.12 | 0.03 | 0.07 | 54.56349 | 99.87 | 0.13 | 7980 | 7969.626 | As-built | Stripe scanning strategy (67 layer rot) | SLM-125HL | 1953125 | Cylindrical | 339.292 | 39.99305 | Image analysis | Argon | 21.98 | 35.5 | 50.09
244 | 275 | 1800 | 0.12 | 0.03 | 0.07 | 42.43827 | 99.62 | 0.38 | 7980 | 7949.676 | As-built | Stripe scanning strategy (67 layer rot) | SLM-125HL | 1953125 | Cylindrical | 339.292 | 39.99305 | Image analysis | Argon | 21.98 | 35.5 | 50.09
245 | 275 | 2200 | 0.12 | 0.03 | 0.07 | 34.72222 | 99.09 | 0.91 | 7980 | 7907.382 | As-built | Stripe scanning strategy (67 layer rot) | SLM-125HL | 1953125 | Cylindrical | 339.292 | 39.99305 | Image analysis | Argon | 21.98 | 35.5 | 50.09
246 | 275 | 2600 | 0.12 | 0.03 | 0.07 | 29.38034 | 96.55 | 3.45 | 7980 | 7704.69 | As-built | Stripe scanning strategy (67 layer rot) | SLM-125HL | 1953125 | Cylindrical | 339.292 | 39.99305 | Image analysis | Argon | 21.98 | 35.5 | 50.09
247 | 275 | 3000 | 0.12 | 0.03 | 0.07 | 25.46296 | 93.52 | 6.48 | 7980 | 7462.896 | As-built | Stripe scanning strategy (67 layer rot) | SLM-125HL | 1953125 | Cylindrical | 339.292 | 39.99305 | Image analysis | Argon | 21.98 | 35.5 | 50.09
248 | 350 | 600 | 0.12 | 0.03 | 0.07 | 162.037 | 99.74 | 0.26 | 7980 | 7959.252 | As-built | Stripe scanning strategy (67 layer rot) | SLM-125HL | 1953125 | Cylindrical | 339.292 | 39.99305 | Image analysis | Argon | 21.98 | 35.5 | 50.09
249 | 350 | 800 | 0.12 | 0.03 | 0.07 | 121.5278 | 99.93 | 0.07 | 7980 | 7974.414 | As-built | Stripe scanning strategy (67 layer rot) | SLM-125HL | 1953125 | Cylindrical | 339.292 | 39.99305 | Image analysis | Argon | 21.98 | 35.5 | 50.09
250 | 350 | 1000 | 0.12 | 0.03 | 0.07 | 97.22222 | 99.9 | 0.1 | 7980 | 7972.02 | As-built | Stripe scanning strategy (67 layer rot) | SLM-125HL | 1953125 | Cylindrical | 339.292 | 39.99305 | Image analysis | Argon | 21.98 | 35.5 | 50.09
251 | 350 | 1200 | 0.12 | 0.03 | 0.07 | 81.01852 | 99.98 | 0.02 | 7980 | 7978.404 | As-built | Stripe scanning strategy (67 layer rot) | SLM-125HL | 1953125 | Cylindrical | 339.292 | 39.99305 | Image analysis | Argon | 21.98 | 35.5 | 50.09
252 | 350 | 1400 | 0.12 | 0.03 | 0.07 | 69.44444 | 99.78 | 0.22 | 7980 | 7962.444 | As-built | Stripe scanning strategy (67 layer rot) | SLM-125HL | 1953125 | Cylindrical | 339.292 | 39.99305 | Image analysis | Argon | 21.98 | 35.5 | 50.09
253 | 350 | 1800 | 0.12 | 0.03 | 0.07 | 54.01235 | 99.71 | 0.29 | 7980 | 7956.858 | As-built | Stripe scanning strategy (67 layer rot) | SLM-125HL | 1953125 | Cylindrical | 339.292 | 39.99305 | Image analysis | Argon | 21.98 | 35.5 | 50.09
254 | 350 | 2200 | 0.12 | 0.03 | 0.07 | 44.19192 | 99.46 | 0.54 | 7980 | 7936.908 | As-built | Stripe scanning strategy (67 layer rot) | SLM-125HL | 1953125 | Cylindrical | 339.292 | 39.99305 | Image analysis | Argon | 21.98 | 35.5 | 50.09
255 | 350 | 2600 | 0.12 | 0.03 | 0.07 | 37.39316 | 95.09 | 4.91 | 7980 | 7588.182 | As-built | Stripe scanning strategy (67 layer rot) | SLM-125HL | 1953125 | Cylindrical | 339.292 | 39.99305 | Image analysis | Argon | 21.98 | 35.5 | 50.09
256 | 350 | 3000 | 0.12 | 0.03 | 0.07 | 32.40741 | 94.4 | 5.6 | 7980 | 7533.12 | As-built | Stripe scanning strategy (67 layer rot) | SLM-125HL | 1953125 | Cylindrical | 339.292 | 39.99305 | Image analysis | Argon | 21.98 | 35.5 | 50.09
257 | 350 | 3400 | 0.12 | 0.03 | 0.07 | 28.59477 | 94.9 | 5.1 | 7980 | 7573.02 | As-built | Stripe scanning strategy (67 layer rot) | SLM-125HL | 1953125 | Cylindrical | 339.292 | 39.99305 | Image analysis | Argon | 21.98 | 35.5 | 50.09
258 | 200 | 800 | 0.08 | 0.03 | 0.07 | 104.1667 | 99.98 | 0.02 | 7980 | 7978.404 | As-built | Stripe scanning strategy (67 layer rot) | SLM-125HL | 1953125 | Cylindrical | 339.292 | 39.99305 | Image analysis | Argon | 21.98 | 35.5 | 50.09
259 | 200 | 800 | 0.1 | 0.03 | 0.07 | 83.33333 | 99.99 | 0.01 | 7980 | 7979.202 | As-built | Stripe scanning strategy (67 layer rot) | SLM-125HL | 1953125 | Cylindrical | 339.292 | 39.99305 | Image analysis | Argon | 21.98 | 35.5 | 50.09
260 | 200 | 800 | 0.12 | 0.03 | 0.07 | 69.44444 | 99.97 | 0.03 | 7980 | 7977.606 | As-built | Stripe scanning strategy (67 layer rot) | SLM-125HL | 1953125 | Cylindrical | 339.292 | 39.99305 | Image analysis | Argon | 21.98 | 35.5 | 50.09
261 | 200 | 800 | 0.14 | 0.03 | 0.07 | 59.52381 | 99.91 | 0.09 | 7980 | 7972.818 | As-built | Stripe scanning strategy (67 layer rot) | SLM-125HL | 1953125 | Cylindrical | 339.292 | 39.99305 | Image analysis | Argon | 21.98 | 35.5 | 50.09
262 | 200 | 800 | 0.16 | 0.03 | 0.07 | 52.08333 | 99.84 | 0.16 | 7980 | 7967.232 | As-built | Stripe scanning strategy (67 layer rot) | SLM-125HL | 1953125 | Cylindrical | 339.292 | 39.99305 | Image analysis | Argon | 21.98 | 35.5 | 50.09
263 | 150 | 498.5045 | 0.102 | 0.05 | 0.07 | 59 | 98.93484 | 1.065163 | 7980 | 7895 | As-built | Meander | Renishaw AM250 | 22812500 | Tensile samples | 1 | 36 | Archimedes' principle | NI | 15 | 30 | 45 | 102 | 7.895
264 | 150 | 498.5045 | 0.102 | 0.05 | 0.07 | 59 | 98.92231 | 1.077694 | 7980 | 7894 | As-built | Meander | Renishaw AM250 | 22812500 | Tensile samples | 1 | 36 | Archimedes' principle | NI | 15 | 30 | 45 | 102 | 7.894
265 | 150 | 420.2269 | 0.121 | 0.05 | 0.07 | 59 | 99.27318 | 0.726817 | 7980 | 7922 | As-built | Meander | Renishaw AM250 | 22812500 | Tensile samples | 1 | 36 | Archimedes' principle | NI | 15 | 30 | 45 | 121 | 7.922
266 | 150 | 420.2269 | 0.121 | 0.05 | 0.07 | 59 | 99.12281 | 0.877193 | 7980 | 7910 | As-built | Meander | Renishaw AM250 | 22812500 | Tensile samples | 1 | 36 | Archimedes' principle | NI | 15 | 30 | 45 | 121 | 7.91
267 | 150 | 513.6107 | 0.099 | 0.05 | 0.07 | 59 | 99.18546 | 0.8145363 | 7980 | 7915 | As-built | Meander | Renishaw AM250 | 22812500 | Tensile samples | 1 | 36 | Archimedes' principle | NI | 15 | 30 | 45 | 99 | 7.915
268 | 150 | 513.6107 | 0.099 | 0.05 | 0.07 | 59 | 99.04762 | 0.952381 | 7980 | 7904 | As-built | Meander | Renishaw AM250 | 22812500 | Tensile samples | 1 | 36 | Archimedes' principle | NI | 15 | 30 | 45 | 99 | 7.904
269 | 200 | 560.3026 | 0.121 | 0.05 | 0.07 | 59 | 99.3609 | 0.6390977 | 7980 | 7929 | As-built | Meander | Renishaw AM250 | 22812500 | Tensile samples | 1 | 36 | Archimedes' principle | NI | 15 | 30 | 45 | 121 | 7.929
270 | 200 | 560.3026 | 0.121 | 0.05 | 0.07 | 59 | 99.31078 | 0.6892231 | 7980 | 7925 | As-built | Meander | Renishaw AM250 | 22812500 | Tensile samples | 1 | 36 | Archimedes' principle | NI | 15 | 30 | 45 | 121 | 7.925
271 | 200 | 684.8142 | 0.099 | 0.05 | 0.07 | 59 | 99.48622 | 0.5137845 | 7980 | 7939 | As-built | Meander | Renishaw AM250 | 22812500 | Tensile samples | 1 | 36 | Archimedes' principle | NI | 15 | 30 | 45 | 99 | 7.939
272 | 200 | 684.8142 | 0.099 | 0.05 | 0.07 | 59 | 99.34837 | 0.6516291 | 7980 | 7928 | As-built | Meander | Renishaw AM250 | 22812500 | Tensile samples | 1 | 36 | Archimedes' principle | NI | 15 | 30 | 45 | 99 | 7.928
273 | 200 | 658.2195 | 0.103 | 0.05 | 0.07 | 59 | 99.46115 | 0.5388471 | 7980 | 7937 | As-built | Meander | Renishaw AM250 | 22812500 | Tensile samples | 1 | 36 | Archimedes' principle | NI | 15 | 30 | 45 | 103 | 7.937
274 | 200 | 658.2195 | 0.103 | 0.05 | 0.07 | 59 | 99.46115 | 0.5388471 | 7980 | 7937 | As-built | Meander | Renishaw AM250 | 22812500 | Tensile samples | 1 | 36 | Archimedes' principle | NI | 15 | 30 | 45 | 103 | 7.937
275 | 150 | 350.9182 | 0.083 | 0.05 | 0.07 | 103 | 99.31078 | 0.6892231 | 7980 | 7925 | As-built | Meander | Renishaw AM250 | 22812500 | Tensile samples | 1 | 36 | Archimedes' principle | NI | 15 | 30 | 45 | 83 | 7.925
276 | 150 | 350.9182 | 0.083 | 0.05 | 0.07 | 103 | 98.64662 | 1.353383 | 7980 | 7872 | As-built | Meander | Renishaw AM250 | 22812500 | Tensile samples | 1 | 36 | Archimedes' principle | NI | 15 | 30 | 45 | 83 | 7.872
277 | 150 | 251.088 | 0.116 | 0.05 | 0.07 | 103 | 99.23559 | 0.764411 | 7980 | 7919 | As-built | Meander | Renishaw AM250 | 22812500 | Tensile samples | 1 | 36 | Archimedes' principle | NI | 15 | 30 | 45 | 116 | 7.919
278 | 150 | 251.088 | 0.116 | 0.05 | 0.07 | 103 | 98.08271 | 1.917293 | 7980 | 7827 | As-built | Meander | Renishaw AM250 | 22812500 | Tensile samples | 1 | 36 | Archimedes' principle | NI | 15 | 30 | 45 | 116 | 7.827
279 | 150 | 303.3981 | 0.096 | 0.05 | 0.07 | 103 | 99.27318 | 0.726817 | 7980 | 7922 | As-built | Meander | Renishaw AM250 | 22812500 | Tensile samples | 1 | 36 | Archimedes' principle | NI | 15 | 30 | 45 | 96 | 7.922
280 | 150 | 303.3981 | 0.096 | 0.05 | 0.07 | 103 | 99.22306 | 0.7769424 | 7980 | 7918 | As-built | Meander | Renishaw AM250 | 22812500 | Tensile samples | 1 | 36 | Archimedes' principle | NI | 15 | 30 | 45 | 96 | 7.918
281 | 200 | 377.0384 | 0.103 | 0.05 | 0.07 | 103 | 99.26065 | 0.7393484 | 7980 | 7921 | As-built | Meander | Renishaw AM250 | 22812500 | Tensile samples | 1 | 36 | Archimedes' principle | NI | 15 | 30 | 45 | 103 | 7.921
282 | 200 | 377.0384 | 0.103 | 0.05 | 0.07 | 103 | 99.49875 | 0.5012531 | 7980 | 7940 | As-built | Meander | Renishaw AM250 | 22812500 | Tensile samples | 1 | 36 | Archimedes' principle | NI | 15 | 30 | 45 | 103 | 7.94
283 | 200 | 510.9862 | 0.076 | 0.05 | 0.07 | 103 | 99.52381 | 0.4761905 | 7980 | 7942 | As-built | Meander | Renishaw AM250 | 22812500 | Tensile samples | 1 | 36 | Archimedes' principle | NI | 15 | 30 | 45 | 76 | 7.942
284 | 200 | 510.9862 | 0.076 | 0.05 | 0.07 | 103 | 99.41103 | 0.5889724 | 7980 | 7933 | As-built | Meander | Renishaw AM250 | 22812500 | Tensile samples | 1 | 36 | Archimedes' principle | NI | 15 | 30 | 45 | 76 | 7.933
285 | 200 | 320.95 | 0.121 | 0.05 | 0.07 | 103 | 98.7218 | 1.278195 | 7980 | 7878 | As-built | Meander | Renishaw AM250 | 22812500 | Tensile samples | 1 | 36 | Archimedes' principle | NI | 15 | 30 | 45 | 121 | 7.878
286 | 200 | 320.95 | 0.121 | 0.05 | 0.07 | 103 | 98.93484 | 1.065163 | 7980 | 7895 | As-built | Meander | Renishaw AM250 | 22812500 | Tensile samples | 1 | 36 | Archimedes' principle | NI | 15 | 30 | 45 | 121 | 7.895
287 | 150 | 157.2327 | 0.106 | 0.05 | 0.07 | 180 | 98.13283 | 1.867168 | 7980 | 7831 | As-built | Meander | Renishaw AM250 | 22812500 | Tensile samples | 1 | 36 | Archimedes' principle | NI | 15 | 30 | 45 | 106 | 7.831
288 | 150 | 157.2327 | 0.106 | 0.05 | 0.07 | 180 | 95 | 5 | 7980 | 7581 | As-built | Meander | Renishaw AM250 | 22812500 | Tensile samples | 1 | 36 | Archimedes' principle | NI | 15 | 30 | 45 | 106 | 7.581
289 | 150 | 183.1502 | 0.091 | 0.05 | 0.07 | 180 | 98.30827 | 1.691729 | 7980 | 7845 | As-built | Meander | Renishaw AM250 | 22812500 | Tensile samples | 1 | 36 | Archimedes' principle | NI | 15 | 30 | 45 | 91 | 7.845
290 | 150 | 183.1502 | 0.091 | 0.05 | 0.07 | 180 | 97.3183 | 2.681704 | 7980 | 7766 | As-built | Meander | Renishaw AM250 | 22812500 | Tensile samples | 1 | 36 | Archimedes' principle | NI | 15 | 30 | 45 | 91 | 7.766
291 | 150 | 219.2982 | 0.076 | 0.05 | 0.07 | 180 | 96.91729 | 3.082707 | 7980 | 7734 | As-built | Meander | Renishaw AM250 | 22812500 | Tensile samples | 1 | 36 | Archimedes' principle | NI | 15 | 30 | 45 | 76 | 7.734
292 | 150 | 219.2982 | 0.076 | 0.05 | 0.07 | 180 | 97.36842 | 2.631579 | 7980 | 7770 | As-built | Meander | Renishaw AM250 | 22812500 | Tensile samples | 1 | 36 | Archimedes' principle | NI | 15 | 30 | 45 | 76 | 7.77
293 | 200 | 296.2963 | 0.075 | 0.05 | 0.07 | 180 | 99.46115 | 0.5388471 | 7980 | 7937 | As-built | Meander | Renishaw AM250 | 22812500 | Tensile samples | 1 | 36 | Archimedes' principle | NI | 15 | 30 | 45 | 75 | 7.937
294 | 200 | 296.2963 | 0.075 | 0.05 | 0.07 | 180 | 99.3609 | 0.6390977 | 7980 | 7929 | As-built | Meander | Renishaw AM250 | 22812500 | Tensile samples | 1 | 36 | Archimedes' principle | NI | 15 | 30 | 45 | 75 | 7.929
295 | 200 | 238.9486 | 0.093 | 0.05 | 0.07 | 180 | 94.64912 | 5.350877 | 7980 | 7553 | As-built | Meander | Renishaw AM250 | 22812500 | Tensile samples | 1 | 36 | Archimedes' principle | NI | 15 | 30 | 45 | 93 | 7.553
296 | 200 | 238.9486 | 0.093 | 0.05 | 0.07 | 180 | 98.02005 | 1.97995 | 7980 | 7822 | As-built | Meander | Renishaw AM250 | 22812500 | Tensile samples | 1 | 36 | Archimedes' principle | NI | 15 | 30 | 45 | 93 | 7.822
297 | 200 | 233.9181 | 0.095 | 0.05 | 0.07 | 180 | 99.21053 | 0.7894737 | 7980 | 7917 | As-built | Meander | Renishaw AM250 | 22812500 | Tensile samples | 1 | 36 | Archimedes' principle | NI | 15 | 30 | 45 | 95 | 7.917
298 | 200 | 233.9181 | 0.095 | 0.05 | 0.07 | 180 | 97.88221 | 2.117794 | 7980 | 7811 | As-built | Meander | Renishaw AM250 | 22812500 | Tensile samples | 1 | 36 | Archimedes' principle | NI | 15 | 30 | 45 | 95 | 7.811
299 | 30 | 300 | 0.0499975 | 0.03 | 0.05 | 66.67 | 87.7193 | 12.2807 | 7980 | 7000 | As-built | “hexagons” scan pattern (standard for 3D Systems) | ProX DMP 200 | 2450000 | Prismatic | 1000 | 29.98776 | Archimedes' principle | Argon | 17 | 26 | 37 | 30 | 7
301 | 75 | 1050 | 0.04999900002 | 0.03 | 0.05 | 47.62 | 96.49123 | 3.508772 | 7980 | 7700 | As-built | “hexagons” scan pattern (standard for 3D Systems) | ProX DMP 200 | 2450000 | Prismatic | 1000 | 29.98776 | Archimedes' principle | Argon | 17 | 26 | 37 | 30 | 7.7
302 | 90 | 1400 | 0.04999667 | 0.03 | 0.05 | 42.86 | 96.49123 | 3.508772 | 7980 | 7700 | As-built | “hexagons” scan pattern (standard for 3D Systems) | ProX DMP 200 | 2450000 | Prismatic | 1000 | 29.98776 | Archimedes' principle | Argon | 17 | 26 | 37 | 30 | 7.7
303 | 90 | 1400 | 0.05000444 | 0.04 | 0.05 | 32.14 | 88.97243 | 11.02757 | 7980 | 7100 | As-built | “hexagons” scan pattern (standard for 3D Systems) | ProX DMP 200 | 2450000 | Prismatic | 1000 | 29.98776 | Archimedes' principle | Argon | 17 | 26 | 37 | 40 | 7.1
304 | 107 | 1400 | 0.05000234 | 0.03 | 0.05 | 50.95 | 92.73183 | 7.26817 | 7980 | 7400 | As-built | “hexagons” scan pattern (standard for 3D Systems) | ProX DMP 200 | 2450000 | Prismatic | 1000 | 29.98776 | Archimedes' principle | Argon | 17 | 26 | 37 | 30 | 7.4
305 | 107 | 1400 | 0.05000561 | 0.04 | 0.05 | 38.21 | 85.21303 | 14.78697 | 7980 | 6800 | As-built | “hexagons” scan pattern (standard for 3D Systems) | ProX DMP 200 | 2450000 | Prismatic | 1000 | 29.98776 | Archimedes' principle | Argon | 17 | 26 | 37 | 40 | 6.8
306 | 107 | 1400 | 0.05000234 | 0.03 | 0.05 | 50.95 | 97.74436 | 2.255639 | 7980 | 7800 | As-built | “hexagons” scan pattern (standard for 3D Systems) | ProX DMP 200 | 2450000 | Prismatic | 1000 | 29.98776 | Archimedes' principle | Argon | 17 | 26 | 37 | 30 | 7.8
307 | 120 | 800 | 0.05 | 0.03 | 0.05 | 100 | 97.74436 | 2.255639 | 7980 | 7800 | As-built | “hexagons” scan pattern (standard for 3D Systems) | ProX DMP 200 | 2450000 | Prismatic | 1000 | 29.98776 | Archimedes' principle | Argon | 17 | 26 | 37 | 30 | 7.8
308 | 120 | 800 | 0.05 | 0.03 | 0.05 | 100 | 97.74436 | 2.255639 | 7980 | 7800 | As-built | “hexagons” scan pattern (standard for 3D Systems) | ProX DMP 200 | 2450000 | Prismatic | 1000 | 29.98776 | Archimedes' principle | Argon | 17 | 26 | 37 | 30 | 7.8
309 | 120 | 800 | 0.05 | 0.04 | 0.05 | 75 | 97.74436 | 2.255639 | 7980 | 7800 | As-built | “hexagons” scan pattern (standard for 3D Systems) | ProX DMP 200 | 2450000 | Prismatic | 1000 | 29.98776 | Archimedes' principle | Argon | 17 | 26 | 37 | 40 | 7.8
310 | 120 | 800 | 0.05 | 0.04 | 0.05 | 75 | 96.49123 | 3.508772 | 7980 | 7700 | As-built | “hexagons” scan pattern (standard for 3D Systems) | ProX DMP 200 | 2450000 | Prismatic | 1000 | 29.98776 | Archimedes' principle | Argon | 17 | 26 | 37 | 40 | 7.7
311 | 120 | 1100 | 0.04999813 | 0.03 | 0.05 | 72.73 | 96.49123 | 3.508772 | 7980 | 7700 | As-built | “hexagons” scan pattern (standard for 3D Systems) | ProX DMP 200 | 2450000 | Prismatic | 1000 | 29.98776 | Archimedes' principle | Argon | 17 | 26 | 37 | 30 | 7.7
312 | 120 | 1100 | 0.04999583 | 0.04 | 0.05 | 54.55 | 97.74436 | 2.255639 | 7980 | 7800 | As-built | “hexagons” scan pattern (standard for 3D Systems) | ProX DMP 200 | 2450000 | Prismatic | 1000 | 29.98776 | Archimedes' principle | Argon | 17 | 26 | 37 | 40 | 7.8
313 | 120 | 1100 | 0.04999583 | 0.04 | 0.05 | 54.55 | 95.2381 | 4.761905 | 7980 | 7600 | As-built | “hexagons” scan pattern (standard for 3D Systems) | ProX DMP 200 | 2450000 | Prismatic | 1000 | 29.98776 | Archimedes' principle | Argon | 17 | 26 | 37 | 40 | 7.6
314 | 120 | 1400 | 0.0500025 | 0.03 | 0.05 | 57.14 | 96.49123 | 3.508772 | 7980 | 7700 | As-built | “hexagons” scan pattern (standard for 3D Systems) | ProX DMP 200 | 2450000 | Prismatic | 1000 | 29.98776 | Archimedes' principle | Argon | 17 | 26 | 37 | 30 | 7.7
315 | 120 | 1400 | 0.0500025 | 0.03 | 0.05 | 57.14 | 96.49123 | 3.508772 | 7980 | 7700 | As-built | “hexagons” scan pattern (standard for 3D Systems) | ProX DMP 200 | 2450000 | Prismatic | 1000 | 29.98776 | Archimedes' principle | Argon | 17 | 26 | 37 | 30 | 7.7
316 | 120 | 1400 | 0.04999667 | 0.04 | 0.05 | 42.86 | 97.74436 | 2.255639 | 7980 | 7800 | As-built | “hexagons” scan pattern (standard for 3D Systems) | ProX DMP 200 | 2450000 | Prismatic | 1000 | 29.98776 | Archimedes' principle | Argon | 17 | 26 | 37 | 40 | 7.8
317 | 120 | 1400 | 0.04999667 | 0.04 | 0.05 | 42.86 | 93.98496 | 6.015038 | 7980 | 7500 | As-built | “hexagons” scan pattern (standard for 3D Systems) | ProX DMP 200 | 2450000 | Prismatic | 1000 | 29.98776 | Archimedes' principle | Argon | 17 | 26 | 37 | 40 | 7.5
318 | 120 | 1700 | 0.04999875 | 0.03 | 0.05 | 47.06 | 97.74436 | 2.255639 | 7980 | 7800 | As-built | “hexagons” scan pattern (standard for 3D Systems) | ProX DMP 200 | 2450000 | Prismatic | 1000 | 29.98776 | Archimedes' principle | Argon | 17 | 26 | 37 | 30 | 7.8
319 | 120 | 1700 | 0.04999875 | 0.03 | 0.05 | 47.06 | 93.98496 | 6.015038 | 7980 | 7500 | As-built | “hexagons” scan pattern (standard for 3D Systems) | ProX DMP 200 | 2450000 | Prismatic | 1000 | 29.98776 | Archimedes' principle | Argon | 17 | 26 | 37 | 30 | 7.5
320 | 120 | 1700 | 0.05000583 | 0.04 | 0.05 | 35.29 | 92.73183 | 7.26817 | 7980 | 7400 | As-built | “hexagons” scan pattern (standard for 3D Systems) | ProX DMP 200 | 2450000 | Prismatic | 1000 | 29.98776 | Archimedes' principle | Argon | 17 | 26 | 37 | 40 | 7.4
321 | 120 | 2000 | 0.05 | 0.03 | 0.05 | 40 | 95.2381 | 4.761905 | 7980 | 7600 | As-built | “hexagons” scan pattern (standard for 3D Systems) | ProX DMP 200 | 2450000 | Prismatic | 1000 | 29.98776 | Archimedes' principle | Argon | 17 | 26 | 37 | 30 | 7.6
322 | 160 | 1000 | 0.04999844 | 0.03 | 0.05 | 106.67 | 97.74436 | 2.255639 | 7980 | 7800 | As-built | “hexagons” scan pattern (standard for 3D Systems) | ProX DMP 200 | 2450000 | Prismatic | 1000 | 29.98776 | Archimedes' principle | Argon | 17 | 26 | 37 | 30 | 7.8
323 | 160 | 2000 | 0.05000313 | 0.03 | 0.05 | 53.33 | 97.74436 | 2.255639 | 7980 | 7800 | As-built | “hexagons” scan pattern (standard for 3D Systems) | ProX DMP 200 | 2450000 | Prismatic | 1000 | 29.98776 | Archimedes' principle | Argon | 17 | 26 | 37 | 30 | 7.8
324 | 180 | 1400 | 0.0500025 | 0.03 | 0.05 | 85.71 | 98.99749 | 1.002506 | 7980 | 7900 | As-built | “hexagons” scan pattern (standard for 3D Systems) | ProX DMP 200 | 2450000 | Prismatic | 1000 | 29.98776 | Archimedes' principle | Argon | 17 | 26 | 37 | 30 | 7.9
325 | 180 | 1400 | 0.0500025 | 0.03 | 0.05 | 85.71 | 97.74436 | 2.255639 | 7980 | 7800 | As-built | “hexagons” scan pattern (standard for 3D Systems) | ProX DMP 200 | 2450000 | Prismatic | 1000 | 29.98776 | Archimedes' principle | Argon | 17 | 26 | 37 | 30 | 7.8
326 | 180 | 1400 | 0.04999667 | 0.04 | 0.05 | 64.29 | 97.74436 | 2.255639 | 7980 | 7800 | As-built | “hexagons” scan pattern (standard for 3D Systems) | ProX DMP 200 | 2450000 | Prismatic | 1000 | 29.98776 | Archimedes' principle | Argon | 17 | 26 | 37 | 40 | 7.8
327 | 200 | 1400 | 0.04999900002 | 0.03 | 0.05 | 95.24 | 97.74436 | 2.255639 | 7980 | 7800 | As-built | “hexagons” scan pattern (standard for 3D Systems) | ProX DMP 200 | 2450000 | Prismatic | 1000 | 29.98776 | Archimedes' principle | Argon | 17 | 26 | 37 | 30 | 7.8
328 | 240 | 2800 | 0.0500025 | 0.03 | 0.05 | 57.14 | 97.74436 | 2.255639 | 7980 | 7800 | As-built | “hexagons” scan pattern (standard for 3D Systems) | ProX DMP 200 | 2450000 | Prismatic | 1000 | 29.98776 | Archimedes' principle | Argon | 17 | 26 | 37 | 30 | 7.8
329 | 175 | 800 | 0.11 | 0.05 | 0.07 | 39.77273 | 96.35 | 3.65 | 7990 | 7698.365 | As-built | Meander | Renishaw AM400 | 18750000 | Prismatic | 175 | 4.999953 | Archimedes' principle | NI | 19.17 | 26.25 | 37.96
330 | 200 | 577 | 0.11 | 0.05 | 0.07 | 63.0219 | 97.23 | 2.77 | 7990 | 7768.677 | As-built | Meander | Renishaw AM400 | 18750000 | Prismatic | 175 | 4.999953 | Archimedes' principle | NI | 19.17 | 26.25 | 37.96
331 | 200 | 750 | 0.11 | 0.05 | 0.07 | 48.48485 | 98.21 | 1.79 | 7990 | 7846.979 | As-built | Meander | Renishaw AM400 | 18750000 | Prismatic | 175 | 4.999953 | Archimedes' principle | NI | 19.17 | 26.25 | 37.96
332 | 150 | 800 | 0.11 | 0.05 | 0.07 | 34.09091 | 90.78 | 9.22 | 7990 | 7253.322 | As-built | Meander | Renishaw AM400 | 18750000 | Prismatic | 175 | 4.999953 | Archimedes' principle | NI | 19.17 | 26.25 | 37.96
333 | 200 | 698 | 0.11 | 0.05 | 0.07 | 52.0969 | 97.5 | 2.5 | 7990 | 7790.25 | As-built | Meander | Renishaw AM400 | 18750000 | Prismatic | 175 | 4.999953 | Archimedes' principle | NI | 19.17 | 26.25 | 37.96
334 | 150 | 500 | 0.08 | 0.03 | 0.1 | 125 | 99.62 | 0.38 | 7980 | 7949.676 | As-built | “zig–zag” scanning strategy | ProtoFab SLM 150 | 2250000 | Prismatic | 1 | 0 | Archimedes' principle | Argon |  | 27.82
335 | 150 | 700 | 0.08 | 0.03 | 0.1 | 89.28571 | 99.59 | 0.41 | 7980 | 7947.282 | As-built | “zig–zag” scanning strategy | ProtoFab SLM 150 | 2250000 | Prismatic | 1 | 0 | Archimedes' principle | Argon |  | 27.82
336 | 150 | 900 | 0.08 | 0.03 | 0.1 | 69.44444 | 99.21 | 0.79 | 7980 | 7916.958 | As-built | “zig–zag” scanning strategy | ProtoFab SLM 150 | 2250000 | Prismatic | 1 | 0 | Archimedes' principle | Argon |  | 27.82
337 | 150 | 1100 | 0.08 | 0.03 | 0.1 | 56.81818 | 99.28 | 0.72 | 7980 | 7922.544 | As-built | “zig–zag” scanning strategy | ProtoFab SLM 150 | 2250000 | Prismatic | 1 | 0 | Archimedes' principle | Argon |  | 27.82
338 | 175 | 500 | 0.08 | 0.03 | 0.1 | 145.8333 | 99.73 | 0.27 | 7980 | 7958.454 | As-built | “zig–zag” scanning strategy | ProtoFab SLM 150 | 2250000 | Prismatic | 1 | 0 | Archimedes' principle | Argon |  | 27.82
339 | 175 | 700 | 0.08 | 0.03 | 0.1 | 104.1667 | 99.93 | 0.07 | 7980 | 7974.414 | As-built | “zig–zag” scanning strategy | ProtoFab SLM 150 | 2250000 | Prismatic | 1 | 0 | Archimedes' principle | Argon |  | 27.82
340 | 175 | 900 | 0.08 | 0.03 | 0.1 | 81.01852 | 99.88 | 0.12 | 7980 | 7970.424 | As-built | “zig–zag” scanning strategy | ProtoFab SLM 150 | 2250000 | Prismatic | 1 | 0 | Archimedes' principle | Argon |  | 27.82
341 | 175 | 1100 | 0.08 | 0.03 | 0.1 | 66.28788 | 98.76 | 1.24 | 7980 | 7881.048 | As-built | “zig–zag” scanning strategy | ProtoFab SLM 150 | 2250000 | Prismatic | 1 | 0 | Archimedes' principle | Argon |  | 27.82
342 | 200 | 500 | 0.08 | 0.03 | 0.1 | 166.6667 | 96.64 | 3.36 | 7980 | 7711.872 | As-built | “zig–zag” scanning strategy | ProtoFab SLM 150 | 2250000 | Prismatic | 1 | 0 | Archimedes' principle | Argon |  | 27.82
343 | 200 | 700 | 0.08 | 0.03 | 0.1 | 119.0476 | 99.66 | 0.34 | 7980 | 7952.868 | As-built | “zig–zag” scanning strategy | ProtoFab SLM 150 | 2250000 | Prismatic | 1 | 0 | Archimedes' principle | Argon |  | 27.82
344 | 200 | 900 | 0.08 | 0.03 | 0.1 | 92.59259 | 99.71 | 0.29 | 7980 | 7956.858 | As-built | “zig–zag” scanning strategy | ProtoFab SLM 150 | 2250000 | Prismatic | 1 | 0 | Archimedes' principle | Argon |  | 27.82
345 | 200 | 1100 | 0.08 | 0.03 | 0.1 | 75.75758 | 99.36 | 0.64 | 7980 | 7928.928 | As-built | “zig–zag” scanning strategy | ProtoFab SLM 150 | 2250000 | Prismatic | 1 | 0 | Archimedes' principle | Argon |  | 27.82
346 | 200 | 1300 | 0.08 | 0.03 | 0.1 | 64.10256 | 98.54 | 1.46 | 7980 | 7863.492 | As-built | “zig–zag” scanning strategy | ProtoFab SLM 150 | 2250000 | Prismatic | 1 | 0 | Archimedes' principle | Argon |  | 27.82
347 | 200 | 1500 | 0.08 | 0.03 | 0.1 | 55.55556 | 97.7 | 2.3 | 7980 | 7796.46 | As-built | “zig–zag” scanning strategy | ProtoFab SLM 150 | 2250000 | Prismatic | 1 | 0 | Archimedes' principle | Argon |  | 27.82
348 | 200 | 1100 | 0.04 | 0.03 | 0.1 | 151.5152 | 99.62 | 0.38 | 7980 | 7949.676 | As-built | “zig–zag” scanning strategy | ProtoFab SLM 150 | 2250000 | Prismatic | 1 | 0 | Archimedes' principle | Argon |  | 27.82
349 | 200 | 1100 | 0.08 | 0.03 | 0.1 | 75.75758 | 99.36 | 0.64 | 7980 | 7928.928 | As-built | “zig–zag” scanning strategy | ProtoFab SLM 150 | 2250000 | Prismatic | 1 | 0 | Archimedes' principle | Argon |  | 27.82
350 | 200 | 1100 | 0.12 | 0.03 | 0.1 | 50.50505 | 97.63 | 2.37 | 7980 | 7790.874 | As-built | “zig–zag” scanning strategy | ProtoFab SLM 150 | 2250000 | Prismatic | 1 | 0 | Archimedes' principle | Argon |  | 27.82
351 | 200 | 1100 | 0.08 | 0.03 | 0.1 | 75.75758 | 99.36 | 0.64 | 7980 | 7928.928 | As-built | “zig–zag” scanning strategy | ProtoFab SLM 150 | 2250000 | Prismatic | 1 | 0 | Archimedes' principle | Argon |  | 27.82
352 | 200 | 1100 | 0.08 | 0.04 | 0.1 | 56.81818 | 97.93 | 2.07 | 7980 | 7814.814 | As-built | “zig–zag” scanning strategy | ProtoFab SLM 150 | 2250000 | Prismatic | 1 | 0 | Archimedes' principle | Argon |  | 27.82
353 | 200 | 1100 | 0.08 | 0.05 | 0.1 | 45.45455 | 97.62 | 2.38 | 7980 | 7790.076 | As-built | “zig–zag” scanning strategy | ProtoFab SLM 150 | 2250000 | Prismatic | 1 | 0 | Archimedes' principle | Argon |  | 27.82
354 | 200 | 1100 | 0.08 | 0.06 | 0.1 | 37.87879 | 93.8 | 6.2 | 7980 | 7485.24 | As-built | “zig–zag” scanning strategy | ProtoFab SLM 150 | 2250000 | Prismatic | 1 | 0 | Archimedes' principle | Argon |  | 27.82
355 | 100 | 1100 | 0.08 | 0.03 | 0.1 | 37.87879 | 92.7 | 7.3 | 7980 | 7397.46 | As-built | “zig–zag” scanning strategy | ProtoFab SLM 150 | 2250000 | Prismatic | 1 | 0 | Archimedes' principle | Argon |  | 27.82
356 | 125 | 1100 | 0.08 | 0.03 | 0.1 | 47.34848 | 97.4 | 2.6 | 7980 | 7772.52 | As-built | “zig–zag” scanning strategy | ProtoFab SLM 150 | 2250000 | Prismatic | 1 | 0 | Archimedes' principle | Argon |  | 27.82
357 | 150 | 500 | 0.04 | 0.03 | 0.1 | 250 | 90.48 | 9.52 | 7980 | 7220.304 | As-built | “zig–zag” scanning strategy | ProtoFab SLM 150 | 2250000 | Prismatic | 1 | 0 | Archimedes' principle | Argon |  | 27.82
358 | 175 | 700 | 0.04 | 0.03 | 0.1 | 208.3333 | 91.03 | 8.97 | 7980 | 7264.194 | As-built | “zig–zag” scanning strategy | ProtoFab SLM 150 | 2250000 | Prismatic | 1 | 0 | Archimedes' principle | Argon |  | 27.82
| 163.5723 | 828.6303 |  |  |  | 109.2709 |  | 14.9 |  | 7979.202
6790.98
Note on A1: Sources: - Experiments 1-16: (https://doi.org/10.1016/j.msea.2019.138455) - Experiments 17-20: (https://doi.org/10.1007/s11665-013-0784-8) - Experiments 21-42: (https://doi.org/10.1007/s00170-019-03928-3) - Experiments 43-47: (https://doi.org/10.1016/j.msea.2016.10.012) - Experiments 48-54: (https://doi.org/10.1016/j.jallcom.2019.03.082) - Experiments 55-59: (https://doi.org/10.1007/s00170-019-04136-9) - Experiments 60-63: (https://doi.org/10.1016/j.jmapro.2019.07.010) - Experiments 64-66: (https://doi.org/10.3390/met8090729) - Experiments 67-78: (https://doi.org/10.1016/j.jallcom.2018.01.098) - Experiments 79-82: (https://doi.org/10.1007/s00170-020-05072-9) - Experiments 83-102: (https://www.mdpi.com/1996-1944/13/7/1601) - Experiments 103-111: (https://doi.org/10.1016/j.surfcoat.2020.125956) - Experiments 112-165: (https://doi.org/10.1155/2020/8404052) - Experiments 166-197: (http://dx.doi.org/10.1108/RPJ-06-2015-0078) - Experiments 198-224: (https://doi.org/10.1016/j.jmapro.2022.06.021) - Experiments 225-264: (https://doi.org/10.3390/met11050832) - Experiments 265-300: (https://doi.org/10.1007/s40964-022-00281-y) - Experiments 301-330: (https://doi.org/10.1016/j.mtla.2022.101356) - Experiments 331-335: (https://doi.org/10.1115/1.4056825) - Experiments 336-360: (https://doi.org/10.1007/s40430-020-02491-3)

## AlSi10Mg
Nº | Laser Power (W) | Scan Speed (mm/s) | Hatch space (mm) | Layer thickness (mm) | Spot size (mm) | E (J/mm3) | Porosity(%) | RD (%) | Theoretical Density | Actual Density | Condition | Scanning Strategy | Printer Model | Printer Vol. | Printed Geom. | Geom. Vol | Geometric Factor | Density Method Measurement | Atmosphere | D10 μm | D50 μm | D90 μm
81 | 300 | 1200 | 0.15 | 0.03 | 0.1 | 55.55556 | 0.04 | 99.96 | 2680 | 2678.928 | As-built | laser-scanning pattern was rotated through ~67° | EOS M280 | 20312500 | Cylindrical | 2116.648 | 0.9998958 | NI | Argon |  | 25.6
344 | 340 | 1400 | 0.08 | 0.03 | 0.075 | 101.1905 | 0.06 | 99.94 | 2680 | 2678.392 | As-built | bi-directional | Dimetal-300 | 18750000 | Prismatic | 216 | 2.99996544 | Archimedes' principle | Argon | 15 | 34 | 53
245 | 370 | 1454 | 0.16 | 0.03 | 0.07 | 53.01467 | 0.07997937 | 99.92002 | 2680 | 2677.857 | As-built | stripe-scanned | EP-M250 | 23297400 | Prismatic | 1 | 12 | Archimedes' principle | Argon | 17.23 | 31.43 | 53.3
250 | 370 | 1344 | 0.18 | 0.03 | 0.07 | 50.98104 | 0.08987116 | 99.91013 | 2680 | 2677.591 | As-built | stripe-scanned | EP-M250 | 23297400 | Prismatic | 1 | 12 | Archimedes' principle | Argon | 17.23 | 31.43 | 53.3
244 | 370 | 1511 | 0.16 | 0.03 | 0.07 | 51.01478 | 0.09020273 | 99.9098 | 2680 | 2677.583 | As-built | stripe-scanned | EP-M250 | 23297400 | Prismatic | 1 | 12 | Archimedes' principle | Argon | 17.23 | 31.43 | 53.3
251 | 370 | 1293 | 0.18 | 0.03 | 0.07 | 52.99189 | 0.1101514 | 99.88985 | 2680 | 2677.048 | As-built | stripe-scanned | EP-M250 | 23297400 | Prismatic | 1 | 12 | Archimedes' principle | Argon | 17.23 | 31.43 | 53.3
58 | 250 | 1600 | 0.1 | 0.03 | 0.08 | 52.08333 | 0.1492537 | 99.85075 | 2680 | 2676 | As-built | 67° rotational scanning mode | SLM 125HL | 1953125 | Prismatic | 1000 | 26.986176 | Archimedes' principle | Argon | 20 | 41.5 | 63
246 | 370 | 1402 | 0.16 | 0.03 | 0.07 | 54.98098 | 0.1503262 | 99.84967 | 2680 | 2675.971 | As-built | stripe-scanned | EP-M250 | 23297400 | Prismatic | 1 | 12 | Archimedes' principle | Argon | 17.23 | 31.43 | 53.3
252 | 370 | 1246 | 0.18 | 0.03 | 0.07 | 54.99079 | 0.1599416 | 99.84006 | 2680 | 2675.714 | As-built | stripe-scanned | EP-M250 | 23297400 | Prismatic | 1 | 12 | Archimedes' principle | Argon | 17.23 | 31.43 | 53.3
243 | 370 | 1573 | 0.16 | 0.03 | 0.07 | 49.00403 | 0.1601077 | 99.83989 | 2680 | 2675.709 | As-built | stripe-scanned | EP-M250 | 23297400 | Prismatic | 1 | 12 | Archimedes' principle | Argon | 17.23 | 31.43 | 53.3
235 | 180 | 1000 | 0.05 | 0.03 | 0.07 | 120 | 0.1757188 | 99.82428 | 2680 | 2675.291 | As-built | scanning direction was parallel to each track | SDE | 1000000 | Prismatic | 512 | 74.9616 | Archimedes' principle | Argon | 9.36 | 25.68 | 44.81
253 | 370 | 1202 | 0.18 | 0.03 | 0.07 | 57.00376 | 0.1802221 | 99.81978 | 2680 | 2675.17 | As-built | stripe-scanned | EP-M250 | 23297400 | Prismatic | 1 | 12 | Archimedes' principle | Argon | 17.23 | 31.43 | 53.3
249 | 370 | 1398 | 0.18 | 0.03 | 0.07 | 49.01182 | 0.1803328 | 99.81967 | 2680 | 2675.167 | As-built | stripe-scanned | EP-M250 | 23297400 | Prismatic | 1 | 12 | Archimedes' principle | Argon | 17.23 | 31.43 | 53.3
247 | 370 | 1352 | 0.16 | 0.03 | 0.07 | 57.0143 | 0.1905006 | 99.8095 | 2680 | 2674.895 | As-built | stripe-scanned | EP-M250 | 23297400 | Prismatic | 1 | 12 | Archimedes' principle | Argon | 17.23 | 31.43 | 53.3
93 | 600 | 2000 | 0.15 | 0.05 | 0.085 | 40 | 0.2 | 99.8 | 2680 | 2674.64 | As-built | NI | AconityLAB | 50265482.5 | Prismatic | 1000 | 17.99964 | Image analysis | NI | 20 | 41.5 | 63
98 | 800 | 1500 | 0.15 | 0.05 | 0.085 | 71.11111 | 0.2 | 99.8 | 2680 | 2674.64 | As-built | NI | AconityLAB | 50265482.5 | Prismatic | 1000 | 17.99964 | Image analysis | NI | 20 | 41.5 | 63
343 | 300 | 1400 | 0.08 | 0.03 | 0.075 | 89.28571 | 0.22 | 99.78 | 2680 | 2674.104 | As-built | bi-directional | Dimetal-300 | 18750000 | Prismatic | 216 | 2.99996544 | Archimedes' principle | Argon | 15 | 34 | 53
11 | 788 | 1099 | 0.3 | 0.06 | 0.1 | 39.83419 | 0.23 | 99.77 | 2680 | 2673.836 | As-built | NI | Concept Laser X Line 1000 | 126000000 | Prismatic | 1000 | 27.99978 | Archimedes' principle | NI | 20 | 40 | 60
254 | 370 | 1161 | 0.18 | 0.03 | 0.07 | 59.01681 | 0.2608475 | 99.73915 | 2680 | 2673.009 | As-built | stripe-scanned | EP-M250 | 23297400 | Prismatic | 1 | 12 | Archimedes' principle | Argon | 17.23 | 31.43 | 53.3
248 | 370 | 1306 | 0.16 | 0.03 | 0.07 | 59.02246 | 0.2704632 | 99.72954 | 2680 | 2672.752 | As-built | stripe-scanned | EP-M250 | 23297400 | Prismatic | 1 | 12 | Archimedes' principle | Argon | 17.23 | 31.43 | 53.3
85 | 400 | 1000 | 0.15 | 0.05 | 0.085 | 53.33333 | 0.3 | 99.7 | 2680 | 2671.96 | As-built | NI | AconityLAB | 50265482.5 | Prismatic | 1000 | 17.99964 | Image analysis | NI | 20 | 41.5 | 63
89 | 500 | 1500 | 0.15 | 0.05 | 0.085 | 44.44444 | 0.3 | 99.7 | 2680 | 2671.96 | As-built | NI | AconityLAB | 50265482.5 | Prismatic | 1000 | 17.99964 | Image analysis | NI | 20 | 41.5 | 63
90 | 500 | 2000 | 0.15 | 0.05 | 0.085 | 33.33333 | 0.3 | 99.7 | 2680 | 2671.96 | As-built | NI | AconityLAB | 50265482.5 | Prismatic | 1000 | 17.99964 | Image analysis | NI | 20 | 41.5 | 63
99 | 800 | 2000 | 0.15 | 0.05 | 0.085 | 53.33333 | 0.3 | 99.7 | 2680 | 2671.96 | As-built | NI | AconityLAB | 50265482.5 | Prismatic | 1000 | 17.99964 | Image analysis | NI | 20 | 41.5 | 63
342 | 260 | 1400 | 0.08 | 0.03 | 0.075 | 77.38095 | 0.36 | 99.64 | 2680 | 2670.352 | As-built | bi-directional | Dimetal-300 | 18750000 | Prismatic | 216 | 2.99996544 | Archimedes' principle | Argon | 15 | 34 | 53
92 | 600 | 1500 | 0.15 | 0.05 | 0.085 | 53.33333 | 0.4 | 99.6 | 2680 | 2669.28 | As-built | NI | AconityLAB | 50265482.5 | Prismatic | 1000 | 17.99964 | Image analysis | NI | 20 | 41.5 | 63
96 | 700 | 2000 | 0.15 | 0.05 | 0.085 | 46.66667 | 0.4 | 99.6 | 2680 | 2669.28 | As-built | NI | AconityLAB | 50265482.5 | Prismatic | 1000 | 17.99964 | Image analysis | NI | 20 | 41.5 | 63
341 | 340 | 1400 | 0.08 | 0.03 | 0.075 | 101.1905 | 0.4 | 99.6 | 2680 | 2669.28 | As-built | bi-directional | Dimetal-300 | 18750000 | Prismatic | 216 | 2.99996544 | Archimedes' principle | Argon | 15 | 34 | 53
60 | 250 | 2100 | 0.07 | 0.03 | 0.08 | 56.68934 | 0.4104478 | 99.58955 | 2680 | 2669 | As-built | 67° rotational scanning mode | SLM 125HL | 1953125 | Prismatic | 1000 | 26.986176 | Archimedes' principle | Argon | 20 | 41.5 | 63
173 | 140 | 800 | 0.05 | 0.03 | 0.07 | 116.6667 | 0.4153355 | 99.58466 | 2680 | 2668.869 | As-built | scanning direction was parallel to each track | SDE | 1000000 | Prismatic | 512 | 74.9616 | Archimedes' principle | Argon | 9.36 | 25.68 | 44.81
6 | 463 | 500 | 0.35 | 0.06 | 0.1 | 44.09524 | 0.43 | 99.57 | 2680 | 2668.476 | As-built | NI | Concept Laser X Line 1000 | 126000000 | Prismatic | 1000 | 27.99978 | Archimedes' principle | NI | 20 | 40 | 60
70 | 300 | 2100 | 0.1 | 0.03 | 0.08 | 47.61905 | 0.4477612 | 99.55224 | 2680 | 2668 | As-built | 67° rotational scanning mode | SLM 125HL | 1953125 | Prismatic | 1000 | 26.986176 | Archimedes' principle | Argon | 20 | 41.5 | 63
285 | 370 | 1700 | 0.11 | 0.03 | 0.115 | 65.95365 | 0.4477667 | 99.55223 | 2670 | 2658.045 | As-built | varied strategies | SLM M280 | 28616000 | Cylindrical | 4712.389 | 29.99506 | Archimedes' principle | Argon | 20 | 41.5 | 63
298 | 350 | 1600 | 0.12 | 0.03 | 0.115 | 60.76389 | 0.4495037 | 99.5505 | 2670 | 2657.998 | As-built | varied strategies | SLM M280 | 28616000 | Cylindrical | 4712.389 | 29.99506 | Archimedes' principle | Argon | 20 | 41.5 | 63
310 | 330 | 1500 | 0.12 | 0.03 | 0.115 | 61.11111 | 0.4668734 | 99.53313 | 2670 | 2657.534 | As-built | varied strategies | SLM M280 | 28616000 | Cylindrical | 4712.389 | 29.99506 | Archimedes' principle | Argon | 20 | 41.5 | 63
303 | 330 | 1700 | 0.11 | 0.03 | 0.115 | 58.82353 | 0.4686104 | 99.53139 | 2670 | 2657.488 | As-built | varied strategies | SLM M280 | 28616000 | Cylindrical | 4712.389 | 29.99506 | Archimedes' principle | Argon | 20 | 41.5 | 63
300 | 350 | 1500 | 0.11 | 0.03 | 0.115 | 70.70707 | 0.4694789 | 99.53052 | 2670 | 2657.465 | As-built | varied strategies | SLM M280 | 28616000 | Cylindrical | 4712.389 | 29.99506 | Archimedes' principle | Argon | 20 | 41.5 | 63
299 | 350 | 1600 | 0.13 | 0.03 | 0.115 | 56.08974 | 0.4755583 | 99.52444 | 2670 | 2657.303 | As-built | varied strategies | SLM M280 | 28616000 | Cylindrical | 4712.389 | 29.99506 | Archimedes' principle | Argon | 20 | 41.5 | 63
25 | 788 | 1099 | 0.3 | 0.06 | 0.1 | 39.83419 | 0.49 | 99.51 | 2680 | 2666.868 | As-built | NI | Concept Laser X Line 1000 | 126000000 | Prismatic | 1000 | 27.99978 | Image analysis | NI | 20 | 40 | 60
295 | 350 | 1700 | 0.12 | 0.03 | 0.115 | 57.18954 | 0.494665 | 99.50533 | 2670 | 2656.792 | As-built | varied strategies | SLM M280 | 28616000 | Cylindrical | 4712.389 | 29.99506 | Archimedes' principle | Argon | 20 | 41.5 | 63
311 | 330 | 1500 | 0.13 | 0.03 | 0.115 | 56.41026 | 0.4990074 | 99.50099 | 2670 | 2656.677 | As-built | varied strategies | SLM M280 | 28616000 | Cylindrical | 4712.389 | 29.99506 | Archimedes' principle | Argon | 20 | 41.5 | 63
97 | 800 | 1000 | 0.15 | 0.05 | 0.085 | 106.6667 | 0.5 | 99.5 | 2680 | 2666.6 | As-built | NI | AconityLAB | 50265482.5 | Prismatic | 1000 | 17.99964 | Image analysis | NI | 20 | 41.5 | 63
153 | 250 | 1100 | 0.13 | 0.06 | 0.07 | 29.13753 | 0.5 | 99.5 | 2670 | 2656.65 | As-built | 67° rotation between consecutive layers with no bordering or any other re-melting procedures | SLM 125HL | 1953125 | Prismatic | 1728 | 64.94249216 | Archimedes' principle | Nitrogen | 24 | 41 | 66
154 | 250 | 1200 | 0.13 | 0.06 | 0.07 | 26.7094 | 0.5 | 99.5 | 2670 | 2656.65 | As-built | 67° rotation between consecutive layers with no bordering or any other re-melting procedures | SLM 125HL | 1953125 | Prismatic | 1728 | 64.94249216 | Archimedes' principle | Nitrogen | 24 | 41 | 66
307 | 330 | 1600 | 0.12 | 0.03 | 0.115 | 57.29167 | 0.5016129 | 99.49839 | 2670 | 2656.607 | As-built | varied strategies | SLM M280 | 28616000 | Cylindrical | 4712.389 | 29.99506 | Archimedes' principle | Argon | 20 | 41.5 | 63
291 | 370 | 1500 | 0.11 | 0.03 | 0.115 | 74.74747 | 0.5042184 | 99.49578 | 2670 | 2656.537 | As-built | varied strategies | SLM M280 | 28616000 | Cylindrical | 4712.389 | 29.99506 | Archimedes' principle | Argon | 20 | 41.5 | 63
302 | 350 | 1500 | 0.13 | 0.03 | 0.115 | 59.82906 | 0.5102978 | 99.4897 | 2670 | 2656.375 | As-built | varied strategies | SLM M280 | 28616000 | Cylindrical | 4712.389 | 29.99506 | Archimedes' principle | Argon | 20 | 41.5 | 63
308 | 330 | 1600 | 0.13 | 0.03 | 0.115 | 52.88462 | 0.5294045 | 99.4706 | 2670 | 2655.865 | As-built | varied strategies | SLM M280 | 28616000 | Cylindrical | 4712.389 | 29.99506 | Archimedes' principle | Argon | 20 | 41.5 | 63
305 | 330 | 1700 | 0.13 | 0.03 | 0.115 | 49.77376 | 0.5485112 | 99.45149 | 2670 | 2655.355 | As-built | varied strategies | SLM M280 | 28616000 | Cylindrical | 4712.389 | 29.99506 | Archimedes' principle | Argon | 20 | 41.5 | 63
304 | 330 | 1700 | 0.12 | 0.03 | 0.115 | 53.92157 | 0.5519851 | 99.44801 | 2670 | 2655.262 | As-built | varied strategies | SLM M280 | 28616000 | Cylindrical | 4712.389 | 29.99506 | Archimedes' principle | Argon | 20 | 41.5 | 63
67 | 300 | 1600 | 0.1 | 0.03 | 0.08 | 62.5 | 0.5597015 | 99.4403 | 2680 | 2665 | As-built | 67° rotational scanning mode | SLM 125HL | 1953125 | Prismatic | 1000 | 26.986176 | Archimedes' principle | Argon | 20 | 41.5 | 63
297 | 350 | 1600 | 0.11 | 0.03 | 0.115 | 66.28788 | 0.5598015 | 99.4402 | 2670 | 2655.053 | As-built | varied strategies | SLM M280 | 28616000 | Cylindrical | 4712.389 | 29.99506 | Archimedes' principle | Argon | 20 | 41.5 | 63
294 | 350 | 1700 | 0.11 | 0.03 | 0.115 | 62.38859 | 0.5624069 | 99.43759 | 2670 | 2654.984 | As-built | varied strategies | SLM M280 | 28616000 | Cylindrical | 4712.389 | 29.99506 | Archimedes' principle | Argon | 20 | 41.5 | 63
340 | 300 | 1400 | 0.08 | 0.03 | 0.075 | 89.28571 | 0.57 | 99.43 | 2680 | 2664.724 | As-built | bi-directional | Dimetal-300 | 18750000 | Prismatic | 216 | 2.99996544 | Archimedes' principle | Argon | 15 | 34 | 53
309 | 330 | 1500 | 0.11 | 0.03 | 0.115 | 66.66667 | 0.5901985 | 99.4098 | 2670 | 2654.242 | As-built | varied strategies | SLM M280 | 28616000 | Cylindrical | 4712.389 | 29.99506 | Archimedes' principle | Argon | 20 | 41.5 | 63
79 | 350 | 2100 | 0.1 | 0.03 | 0.08 | 55.55556 | 0.5970149 | 99.40299 | 2680 | 2664 | As-built | 67° rotational scanning mode | SLM 125HL | 1953125 | Prismatic | 1000 | 26.986176 | Archimedes' principle | Argon | 20 | 41.5 | 63
292 | 370 | 1500 | 0.12 | 0.03 | 0.115 | 68.51852 | 0.5971464 | 99.40285 | 2670 | 2654.056 | As-built | varied strategies | SLM M280 | 28616000 | Cylindrical | 4712.389 | 29.99506 | Archimedes' principle | Argon | 20 | 41.5 | 63
95 | 700 | 1500 | 0.15 | 0.05 | 0.085 | 62.22222 | 0.6 | 99.4 | 2680 | 2663.92 | As-built | NI | AconityLAB | 50265482.5 | Prismatic | 1000 | 17.99964 | Image analysis | NI | 20 | 41.5 | 63
131 | 250 | 1400 | 0.13 | 0.03 | 0.07 | 45.78755 | 0.6 | 99.4 | 2670 | 2653.98 | As-built | 67° rotation between consecutive layers with no bordering or any other re-melting procedures | SLM 125HL | 1953125 | Prismatic | 1728 | 64.94249216 | Archimedes' principle | Nitrogen | 24 | 41 | 66
289 | 370 | 1600 | 0.12 | 0.03 | 0.115 | 64.23611 | 0.6049628 | 99.39504 | 2670 | 2653.847 | As-built | varied strategies | SLM M280 | 28616000 | Cylindrical | 4712.389 | 29.99506 | Archimedes' principle | Argon | 20 | 41.5 | 63
220 | 170 | 1000 | 0.05 | 0.03 | 0.07 | 113.3333 | 0.6070288 | 99.39297 | 2680 | 2663.732 | As-built | scanning direction was parallel to each track | SDE | 1000000 | Prismatic | 512 | 74.9616 | Archimedes' principle | Argon | 9.36 | 25.68 | 44.81
301 | 350 | 1500 | 0.12 | 0.03 | 0.115 | 64.81481 | 0.6101737 | 99.38983 | 2670 | 2653.708 | As-built | varied strategies | SLM M280 | 28616000 | Cylindrical | 4712.389 | 29.99506 | Archimedes' principle | Argon | 20 | 41.5 | 63
296 | 350 | 1700 | 0.13 | 0.03 | 0.115 | 52.79035 | 0.6119107 | 99.38809 | 2670 | 2653.662 | As-built | varied strategies | SLM M280 | 28616000 | Cylindrical | 4712.389 | 29.99506 | Archimedes' principle | Argon | 20 | 41.5 | 63
306 | 330 | 1600 | 0.11 | 0.03 | 0.115 | 62.5 | 0.6127792 | 99.38722 | 2670 | 2653.639 | As-built | varied strategies | SLM M280 | 28616000 | Cylindrical | 4712.389 | 29.99506 | Archimedes' principle | Argon | 20 | 41.5 | 63
287 | 370 | 1700 | 0.13 | 0.03 | 0.115 | 55.80694 | 0.624938 | 99.37506 | 2670 | 2653.314 | As-built | varied strategies | SLM M280 | 28616000 | Cylindrical | 4712.389 | 29.99506 | Archimedes' principle | Argon | 20 | 41.5 | 63
59 | 250 | 1600 | 0.13 | 0.03 | 0.08 | 40.0641 | 0.6343284 | 99.36567 | 2680 | 2663 | As-built | 67° rotational scanning mode | SLM 125HL | 1953125 | Prismatic | 1000 | 26.986176 | Archimedes' principle | Argon | 20 | 41.5 | 63
80 | 350 | 2100 | 0.13 | 0.03 | 0.08 | 42.73504 | 0.6343284 | 99.36567 | 2680 | 2663 | As-built | 67° rotational scanning mode | SLM 125HL | 1953125 | Prismatic | 1000 | 26.986176 | Archimedes' principle | Argon | 20 | 41.5 | 63
49 | 200 | 1400 | 0.105 | 0.03 | 0.15 | 45.35147 | 0.6495146 | 99.35049 | 2680 | 2662.593 | As-built | NI | Concept Laser M1 | 15625000 | Prismatic | 1 | 23 | Archimedes' principle | Argon | 15 | 30 | 45
56 | 250 | 1100 | 0.13 | 0.03 | 0.08 | 58.27506 | 0.6716418 | 99.32836 | 2680 | 2662 | As-built | 67° rotational scanning mode | SLM 125HL | 1953125 | Prismatic | 1000 | 26.986176 | Archimedes' principle | Argon | 20 | 41.5 | 63
293 | 370 | 1500 | 0.13 | 0.03 | 0.115 | 63.24786 | 0.6805211 | 99.31948 | 2670 | 2651.83 | As-built | varied strategies | SLM M280 | 28616000 | Cylindrical | 4712.389 | 29.99506 | Archimedes' principle | Argon | 20 | 41.5 | 63
288 | 370 | 1600 | 0.11 | 0.03 | 0.115 | 70.07576 | 0.6848635 | 99.31514 | 2670 | 2651.714 | As-built | varied strategies | SLM M280 | 28616000 | Cylindrical | 4712.389 | 29.99506 | Archimedes' principle | Argon | 20 | 41.5 | 63
50 | 200 | 1500 | 0.105 | 0.03 | 0.15 | 42.32804 | 0.6980583 | 99.30194 | 2680 | 2661.292 | As-built | NI | Concept Laser M1 | 15625000 | Prismatic | 1 | 23 | Archimedes' principle | Argon | 15 | 30 | 45
30 | 170 | 1000 | 0.105 | 0.03 | 0.15 | 53.96825 | 0.7 | 99.3 | 2680 | 2661.24 | As-built | NI | Concept Laser M1 | 15625000 | Prismatic | 1 | 23 | Archimedes' principle | Argon | 15 | 30 | 45
53 | 200 | 571.43 | 0.08 | 0.025 | 0.08 | 174.9996 | 0.7 | 99.3 | 2678.751 | 2660 | As-built | re-melting | Renishaw AM400 | 18750000 | Cylindrical | 1 | 2 | Archimedes' principle | NI |  | 45
86 | 400 | 1500 | 0.15 | 0.05 | 0.085 | 35.55556 | 0.7 | 99.3 | 2680 | 2661.24 | As-built | NI | AconityLAB | 50265482.5 | Prismatic | 1000 | 17.99964 | Image analysis | NI | 20 | 41.5 | 63
88 | 500 | 1000 | 0.15 | 0.05 | 0.085 | 66.66667 | 0.7 | 99.3 | 2680 | 2661.24 | As-built | NI | AconityLAB | 50265482.5 | Prismatic | 1000 | 17.99964 | Image analysis | NI | 20 | 41.5 | 63
94 | 700 | 1000 | 0.15 | 0.05 | 0.085 | 93.33333 | 0.7 | 99.3 | 2680 | 2661.24 | As-built | NI | AconityLAB | 50265482.5 | Prismatic | 1000 | 17.99964 | Image analysis | NI | 20 | 41.5 | 63
152 | 250 | 1000 | 0.13 | 0.06 | 0.07 | 32.05128 | 0.7 | 99.3 | 2670 | 2651.31 | As-built | 67° rotation between consecutive layers with no bordering or any other re-melting procedures | SLM 125HL | 1953125 | Prismatic | 1728 | 64.94249216 | Archimedes' principle | Nitrogen | 24 | 41 | 66
290 | 370 | 1600 | 0.13 | 0.03 | 0.115 | 59.29487 | 0.7057072 | 99.29429 | 2670 | 2651.158 | As-built | varied strategies | SLM M280 | 28616000 | Cylindrical | 4712.389 | 29.99506 | Archimedes' principle | Argon | 20 | 41.5 | 63
68 | 300 | 1600 | 0.13 | 0.03 | 0.08 | 48.07692 | 0.7089552 | 99.29104 | 2680 | 2661 | As-built | 67° rotational scanning mode | SLM 125HL | 1953125 | Prismatic | 1000 | 26.986176 | Archimedes' principle | Argon | 20 | 41.5 | 63
77 | 350 | 1600 | 0.13 | 0.03 | 0.08 | 56.08974 | 0.7089552 | 99.29104 | 2680 | 2661 | As-built | 67° rotational scanning mode | SLM 125HL | 1953125 | Prismatic | 1000 | 26.986176 | Archimedes' principle | Argon | 20 | 41.5 | 63
286 | 370 | 1700 | 0.12 | 0.03 | 0.115 | 60.45752 | 0.7369727 | 99.26303 | 2670 | 2650.323 | As-built | varied strategies | SLM M280 | 28616000 | Cylindrical | 4712.389 | 29.99506 | Archimedes' principle | Argon | 20 | 41.5 | 63
189 | 150 | 900 | 0.05 | 0.03 | 0.07 | 111.1111 | 0.7667732 | 99.23323 | 2680 | 2659.45 | As-built | scanning direction was parallel to each track | SDE | 1000000 | Prismatic | 512 | 74.9616 | Archimedes' principle | Argon | 9.36 | 25.68 | 44.81
57 | 250 | 1600 | 0.07 | 0.03 | 0.08 | 74.40476 | 0.7835821 | 99.21642 | 2680 | 2659 | As-built | 67° rotational scanning mode | SLM 125HL | 1953125 | Prismatic | 1000 | 26.986176 | Archimedes' principle | Argon | 20 | 41.5 | 63
35 | 180 | 1100 | 0.105 | 0.03 | 0.15 | 51.94805 | 0.7990291 | 99.20097 | 2680 | 2658.586 | As-built | NI | Concept Laser M1 | 15625000 | Prismatic | 1 | 23 | Archimedes' principle | Argon | 15 | 30 | 45
82 | 300 | 1000 | 0.15 | 0.05 | 0.085 | 40 | 0.8 | 99.2 | 2680 | 2658.56 | As-built | NI | AconityLAB | 50265482.5 | Prismatic | 1000 | 17.99964 | Image analysis | NI | 20 | 41.5 | 63
91 | 600 | 1000 | 0.15 | 0.05 | 0.085 | 80 | 0.8 | 99.2 | 2680 | 2658.56 | As-built | NI | AconityLAB | 50265482.5 | Prismatic | 1000 | 17.99964 | Image analysis | NI | 20 | 41.5 | 63
151 | 250 | 900 | 0.13 | 0.06 | 0.07 | 35.61254 | 0.8 | 99.2 | 2670 | 2648.64 | As-built | 67° rotation between consecutive layers with no bordering or any other re-melting procedures | SLM 125HL | 1953125 | Prismatic | 1728 | 64.94249216 | Archimedes' principle | Nitrogen | 24 | 41 | 66
275 | 200 | 1350 | 0.075 | 0.03 | 0.15 | 65.84362 | 0.8 | 99.2 | 2680 | 2658.56 | As-built | island scanning strategy | Concept Laser M2 Cusing | 21008750 | Prismatic | 1000 | 26.99871 | Image analysis | Argon | 20 | 35 | 63
280 | 175 | 1025 | 0.0975 | 0.03 | 0.15 | 58.36981 | 0.8 | 99.2 | 2680 | 2658.56 | As-built | island scanning strategy | Concept Laser M2 Cusing | 21008750 | Prismatic | 1000 | 26.99871 | Image analysis | Argon | 20 | 35 | 63
69 | 300 | 2100 | 0.07 | 0.03 | 0.08 | 68.02721 | 0.8208955 | 99.1791 | 2680 | 2658 | As-built | 67° rotational scanning mode | SLM 125HL | 1953125 | Prismatic | 1000 | 26.986176 | Archimedes' principle | Argon | 20 | 41.5 | 63
10 | 625 | 800 | 0.4 | 0.06 | 0.1 | 32.55208 | 0.84 | 99.16 | 2680 | 2657.488 | As-built | NI | Concept Laser X Line 1000 | 126000000 | Prismatic | 1000 | 27.99978 | Archimedes' principle | NI | 20 | 40 | 60
48 | 200 | 1300 | 0.105 | 0.03 | 0.15 | 48.84005 | 0.8456311 | 99.15437 | 2680 | 2657.337 | As-built | NI | Concept Laser M1 | 15625000 | Prismatic | 1 | 23 | Archimedes' principle | Argon | 15 | 30 | 45
40 | 190 | 1200 | 0.105 | 0.03 | 0.15 | 50.26455 | 0.8495146 | 99.15049 | 2680 | 2657.233 | As-built | NI | Concept Laser M1 | 15625000 | Prismatic | 1 | 23 | Archimedes' principle | Argon | 15 | 30 | 45
2 | 950 | 1400 | 0.35 | 0.06 | 0.1 | 32.31293 | 0.85 | 99.15 | 2680 | 2657.22 | As-built | NI | Concept Laser X Line 1000 | 126000000 | Prismatic | 1000 | 27.99978 | Archimedes' principle | NI | 20 | 40 | 60
78 | 350 | 2100 | 0.07 | 0.03 | 0.08 | 79.36508 | 0.858209 | 99.14179 | 2680 | 2657 | As-built | 67° rotational scanning mode | SLM 125HL | 1953125 | Prismatic | 1000 | 26.986176 | Archimedes' principle | Argon | 20 | 41.5 | 63
47 | 200 | 1200 | 0.105 | 0.03 | 0.15 | 52.91005 | 0.8941748 | 99.10583 | 2680 | 2656.036 | As-built | NI | Concept Laser M1 | 15625000 | Prismatic | 1 | 23 | Archimedes' principle | Argon | 15 | 30 | 45
41 | 190 | 1400 | 0.105 | 0.03 | 0.15 | 43.0839 | 0.8980583 | 99.10194 | 2680 | 2655.932 | As-built | NI | Concept Laser M1 | 15625000 | Prismatic | 1 | 23 | Archimedes' principle | Argon | 15 | 30 | 45
51 | 200 | 1600 | 0.105 | 0.03 | 0.15 | 39.68254 | 0.8980583 | 99.10194 | 2680 | 2655.932 | As-built | NI | Concept Laser M1 | 15625000 | Prismatic | 1 | 23 | Archimedes' principle | Argon | 15 | 30 | 45
132 | 250 | 1600 | 0.13 | 0.03 | 0.07 | 40.0641 | 0.9 | 99.1 | 2670 | 2645.97 | As-built | 67° rotation between consecutive layers with no bordering or any other re-melting procedures | SLM 125HL | 1953125 | Prismatic | 1728 | 64.94249216 | Archimedes' principle | Nitrogen | 24 | 41 | 66
29 | 170 | 800 | 0.105 | 0.03 | 0.15 | 67.46032 | 0.9213592 | 99.07864 | 2680 | 2655.308 | As-built | NI | Concept Laser M1 | 15625000 | Prismatic | 1 | 23 | Archimedes' principle | Argon | 15 | 30 | 45
31 | 170 | 1200 | 0.105 | 0.03 | 0.15 | 44.97354 | 0.9213592 | 99.07864 | 2680 | 2655.308 | As-built | NI | Concept Laser M1 | 15625000 | Prismatic | 1 | 23 | Archimedes' principle | Argon | 15 | 30 | 45
61 | 250 | 2100 | 0.1 | 0.03 | 0.08 | 39.68254 | 0.9328358 | 99.06716 | 2680 | 2655 | As-built | 67° rotational scanning mode | SLM 125HL | 1953125 | Prismatic | 1000 | 26.986176 | Archimedes' principle | Argon | 20 | 41.5 | 63
34 | 180 | 900 | 0.105 | 0.03 | 0.15 | 63.49206 | 0.9776699 | 99.02233 | 2680 | 2653.798 | As-built | NI | Concept Laser M1 | 15625000 | Prismatic | 1 | 23 | Archimedes' principle | Argon | 15 | 30 | 45
64 | 300 | 1100 | 0.1 | 0.03 | 0.08 | 90.90909 | 1.007463 | 98.99254 | 2680 | 2653 | As-built | 67° rotational scanning mode | SLM 125HL | 1953125 | Prismatic | 1000 | 26.986176 | Archimedes' principle | Argon | 20 | 41.5 | 63
24 | 625 | 800 | 0.4 | 0.06 | 0.1 | 32.55208 | 1.07 | 98.93 | 2680 | 2651.324 | As-built | NI | Concept Laser X Line 1000 | 126000000 | Prismatic | 1000 | 27.99978 | Image analysis | NI | 20 | 40 | 60
339 | 260 | 1400 | 0.08 | 0.03 | 0.075 | 77.38095 | 1.08 | 98.92 | 2680 | 2651.056 | As-built | bi-directional | Dimetal-300 | 18750000 | Prismatic | 216 | 2.99996544 | Archimedes' principle | Argon | 15 | 34 | 53
45 | 200 | 1000 | 0.105 | 0.03 | 0.15 | 63.49206 | 1.098058 | 98.90194 | 2680 | 2650.572 | As-built | NI | Concept Laser M1 | 15625000 | Prismatic | 1 | 23 | Archimedes' principle | Argon | 15 | 30 | 45
46 | 200 | 1100 | 0.105 | 0.03 | 0.15 | 57.72006 | 1.098058 | 98.90194 | 2680 | 2650.572 | As-built | NI | Concept Laser M1 | 15625000 | Prismatic | 1 | 23 | Archimedes' principle | Argon | 15 | 30 | 45
219 | 170 | 900 | 0.05 | 0.03 | 0.07 | 125.9259 | 1.118211 | 98.88179 | 2680 | 2650.032 | As-built | scanning direction was parallel to each track | SDE | 1000000 | Prismatic | 512 | 74.9616 | Archimedes' principle | Argon | 9.36 | 25.68 | 44.81
76 | 350 | 1600 | 0.1 | 0.03 | 0.08 | 72.91667 | 1.119403 | 98.8806 | 2680 | 2650 | As-built | 67° rotational scanning mode | SLM 125HL | 1953125 | Prismatic | 1000 | 26.986176 | Archimedes' principle | Argon | 20 | 41.5 | 63
188 | 150 | 800 | 0.05 | 0.03 | 0.07 | 125 | 1.134185 | 98.86581 | 2680 | 2649.604 | As-built | scanning direction was parallel to each track | SDE | 1000000 | Prismatic | 512 | 74.9616 | Archimedes' principle | Argon | 9.36 | 25.68 | 44.81
36 | 180 | 1400 | 0.105 | 0.03 | 0.15 | 40.81633 | 1.146602 | 98.8534 | 2680 | 2649.271 | As-built | NI | Concept Laser M1 | 15625000 | Prismatic | 1 | 23 | Archimedes' principle | Argon | 15 | 30 | 45
42 | 190 | 1600 | 0.105 | 0.03 | 0.15 | 37.69841 | 1.148544 | 98.85146 | 2680 | 2649.219 | As-built | NI | Concept Laser M1 | 15625000 | Prismatic | 1 | 23 | Archimedes' principle | Argon | 15 | 30 | 45
66 | 300 | 1600 | 0.07 | 0.03 | 0.08 | 89.28571 | 1.156716 | 98.84328 | 2680 | 2649 | As-built | 67° rotational scanning mode | SLM 125HL | 1953125 | Prismatic | 1000 | 26.986176 | Archimedes' principle | Argon | 20 | 41.5 | 63
205 | 160 | 1000 | 0.05 | 0.03 | 0.07 | 106.6667 | 1.166134 | 98.83387 | 2680 | 2648.748 | As-built | scanning direction was parallel to each track | SDE | 1000000 | Prismatic | 512 | 74.9616 | Archimedes' principle | Argon | 9.36 | 25.68 | 44.81
75 | 350 | 1600 | 0.07 | 0.03 | 0.08 | 104.1667 | 1.19403 | 98.80597 | 2680 | 2648 | As-built | 67° rotational scanning mode | SLM 125HL | 1953125 | Prismatic | 1000 | 26.986176 | Archimedes' principle | Argon | 20 | 41.5 | 63
39 | 190 | 1000 | 0.105 | 0.03 | 0.15 | 60.31746 | 1.199029 | 98.80097 | 2680 | 2647.866 | As-built | NI | Concept Laser M1 | 15625000 | Prismatic | 1 | 23 | Archimedes' principle | Argon | 15 | 30 | 45
129 | 250 | 1000 | 0.13 | 0.03 | 0.07 | 64.10256 | 1.2 | 98.8 | 2670 | 2637.96 | As-built | 67° rotation between consecutive layers with no bordering or any other re-melting procedures | SLM 125HL | 1953125 | Prismatic | 1728 | 64.94249216 | Archimedes' principle | Nitrogen | 24 | 41 | 66
44 | 200 | 900 | 0.105 | 0.03 | 0.15 | 70.54674 | 1.251456 | 98.74854 | 2680 | 2646.461 | As-built | NI | Concept Laser M1 | 15625000 | Prismatic | 1 | 23 | Archimedes' principle | Argon | 15 | 30 | 45
101 | 350 | 1150 | 0.17 | 0.05 | 0.1 | 35.80563 | 1.28 | 98.72 | 2680 | 2645.696 | As-built | bi-directional | SLM 280HL | 27440000 | NI | 1 | 3 | Archimedes' principle | Argon | 20 | 41.5 | 63
71 | 300 | 2100 | 0.13 | 0.03 | 0.08 | 36.63004 | 1.30597 | 98.69403 | 2680 | 2645 | As-built | 67° rotational scanning mode | SLM 125HL | 1953125 | Prismatic | 1000 | 26.986176 | Archimedes' principle | Argon | 20 | 41.5 | 63
102 | 350 | 1150 | 0.17 | 0.05 | 0.1 | 35.80563 | 1.31 | 98.69 | 2680 | 2644.892 | As-built | bi-directional | SLM 280HL | 27440000 | NI | 1 | 3 | Archimedes' principle | Argon | 20 | 41.5 | 63
16 | 950 | 1400 | 0.35 | 0.06 | 0.1 | 32.31293 | 1.32 | 98.68 | 2680 | 2644.624 | As-built | NI | Concept Laser X Line 1000 | 126000000 | Prismatic | 1000 | 27.99978 | Image analysis | NI | 20 | 40 | 60
62 | 250 | 2100 | 0.13 | 0.03 | 0.08 | 30.52503 | 1.343284 | 98.65672 | 2680 | 2644 | As-built | 67° rotational scanning mode | SLM 125HL | 1953125 | Prismatic | 1000 | 26.986176 | Archimedes' principle | Argon | 20 | 41.5 | 63
37 | 180 | 1500 | 0.105 | 0.03 | 0.15 | 38.09524 | 1.350485 | 98.64951 | 2680 | 2643.807 | As-built | NI | Concept Laser M1 | 15625000 | Prismatic | 1 | 23 | Archimedes' principle | Argon | 15 | 30 | 45
100 | 350 | 1150 | 0.17 | 0.05 | 0.1 | 35.80563 | 1.37 | 98.63 | 2680 | 2643.284 | As-built | bi-directional | SLM 280HL | 27440000 | NI | 1 | 3 | Archimedes' principle | Argon | 20 | 41.5 | 63
20 | 463 | 500 | 0.35 | 0.06 | 0.1 | 44.09524 | 1.4 | 98.6 | 2680 | 2642.48 | As-built | NI | Concept Laser X Line 1000 | 126000000 | Prismatic | 1000 | 27.99978 | Image analysis | NI | 20 | 40 | 60
116 | 250 | 1200 | 0.15 | 0.03 | 0.07 | 46.2963 | 1.4 | 98.6 | 2670 | 2632.62 | As-built | 67° rotation between consecutive layers with no bordering or any other re-melting procedures | SLM 125HL | 1953125 | Prismatic | 1728 | 64.94249216 | Archimedes' principle | Nitrogen | 24 | 41 | 66
55 | 250 | 1100 | 0.1 | 0.03 | 0.08 | 75.75758 | 1.41791 | 98.58209 | 2680 | 2642 | As-built | 67° rotational scanning mode | SLM 125HL | 1953125 | Prismatic | 1000 | 26.986176 | Archimedes' principle | Argon | 20 | 41.5 | 63
204 | 160 | 900 | 0.05 | 0.03 | 0.07 | 118.5185 | 1.421725 | 98.57827 | 2680 | 2641.898 | As-built | scanning direction was parallel to each track | SDE | 1000000 | Prismatic | 512 | 74.9616 | Archimedes' principle | Argon | 9.36 | 25.68 | 44.81
236 | 180 | 1100 | 0.05 | 0.03 | 0.07 | 109.0909 | 1.4377 | 98.5623 | 2680 | 2641.47 | As-built | scanning direction was parallel to each track | SDE | 1000000 | Prismatic | 512 | 74.9616 | Archimedes' principle | Argon | 9.36 | 25.68 | 44.81
32 | 170 | 1400 | 0.105 | 0.03 | 0.15 | 38.54875 | 1.451456 | 98.54854 | 2680 | 2641.101 | As-built | NI | Concept Laser M1 | 15625000 | Prismatic | 1 | 23 | Archimedes' principle | Argon | 15 | 30 | 45
43 | 200 | 800 | 0.105 | 0.03 | 0.15 | 79.36508 | 1.470874 | 98.52913 | 2680 | 2640.581 | As-built | NI | Concept Laser M1 | 15625000 | Prismatic | 1 | 23 | Archimedes' principle | Argon | 15 | 30 | 45
155 | 250 | 1400 | 0.13 | 0.06 | 0.07 | 22.89377 | 1.5 | 98.5 | 2670 | 2629.95 | As-built | 67° rotation between consecutive layers with no bordering or any other re-melting procedures | SLM 125HL | 1953125 | Prismatic | 1728 | 64.94249216 | Archimedes' principle | Nitrogen | 24 | 41 | 66
38 | 190 | 800 | 0.105 | 0.03 | 0.15 | 75.39683 | 1.599029 | 98.40097 | 2680 | 2637.146 | As-built | NI | Concept Laser M1 | 15625000 | Prismatic | 1 | 23 | Archimedes' principle | Argon | 15 | 30 | 45
114 | 250 | 1200 | 0.11 | 0.03 | 0.07 | 63.13131 | 1.6 | 98.4 | 2670 | 2627.28 | As-built | 67° rotation between consecutive layers with no bordering or any other re-melting procedures | SLM 125HL | 1953125 | Prismatic | 1728 | 64.94249216 | Archimedes' principle | Nitrogen | 24 | 41 | 66
119 | 250 | 1200 | 0.11 | 0.03 | 0.07 | 63.13131 | 1.6 | 98.4 | 2670 | 2627.28 | As-built | 67° rotation between consecutive layers with no bordering or any other re-melting procedures | SLM 125HL | 1953125 | Prismatic | 1728 | 64.94249216 | Image analysis | Nitrogen | 24 | 41 | 66
65 | 300 | 1100 | 0.13 | 0.03 | 0.08 | 69.93007 | 1.679104 | 98.3209 | 2680 | 2635 | As-built | 67° rotational scanning mode | SLM 125HL | 1953125 | Prismatic | 1000 | 26.986176 | Archimedes' principle | Argon | 20 | 41.5 | 63
120 | 250 | 1200 | 0.13 | 0.03 | 0.07 | 53.4188 | 1.7 | 98.3 | 2670 | 2624.61 | As-built | 67° rotation between consecutive layers with no bordering or any other re-melting procedures | SLM 125HL | 1953125 | Prismatic | 1728 | 64.94249216 | Image analysis | Nitrogen | 24 | 41 | 66
133 | 250 | 1800 | 0.13 | 0.03 | 0.07 | 35.61254 | 1.7 | 98.3 | 2670 | 2624.61 | As-built | 67° rotation between consecutive layers with no bordering or any other re-melting procedures | SLM 125HL | 1953125 | Prismatic | 1728 | 64.94249216 | Archimedes' principle | Nitrogen | 24 | 41 | 66
163 | 250 | 800 | 0.13 | 0.09 | 0.07 | 26.7094 | 1.7 | 98.3 | 2670 | 2624.61 | As-built | 67° rotation between consecutive layers with no bordering or any other re-melting procedures | SLM 125HL | 1953125 | Prismatic | 1728 | 64.94249216 | Archimedes' principle | Nitrogen | 24 | 41 | 66
263 | 175 | 1025 | 0.0975 | 0.03 | 0.15 | 58.36981 | 1.7 | 98.3 | 2680 | 2634.44 | As-built | island scanning strategy | Concept Laser M2 Cusing | 21008750 | Prismatic | 1000 | 26.99871 | Image analysis | Argon | 20 | 35 | 63
203 | 160 | 800 | 0.05 | 0.03 | 0.07 | 133.3333 | 1.72524 | 98.27476 | 2680 | 2633.764 | As-built | scanning direction was parallel to each track | SDE | 1000000 | Prismatic | 512 | 74.9616 | Archimedes' principle | Argon | 9.36 | 25.68 | 44.81
172 | 140 | 700 | 0.05 | 0.03 | 0.07 | 133.3333 | 1.741214 | 98.25879 | 2680 | 2633.335 | As-built | scanning direction was parallel to each track | SDE | 1000000 | Prismatic | 512 | 74.9616 | Archimedes' principle | Argon | 9.36 | 25.68 | 44.81
234 | 180 | 900 | 0.05 | 0.03 | 0.07 | 133.3333 | 1.741214 | 98.25879 | 2680 | 2633.335 | As-built | scanning direction was parallel to each track | SDE | 1000000 | Prismatic | 512 | 74.9616 | Archimedes' principle | Argon | 9.36 | 25.68 | 44.81
130 | 250 | 1200 | 0.13 | 0.03 | 0.07 | 53.4188 | 1.8 | 98.2 | 2670 | 2621.94 | As-built | 67° rotation between consecutive layers with no bordering or any other re-melting procedures | SLM 125HL | 1953125 | Prismatic | 1728 | 64.94249216 | Archimedes' principle | Nitrogen | 24 | 41 | 66
312 | 320 | 900 | 0.0818 | 0.03 | 0.08 | 144.8882 | 1.829971 | 98.17003 | 2680 | 2630.957 | As-built | 67° (Checkerboard) | SLM 280HL | 28616000 | Prismatic | 480 | 26.99955 | Archimedes' principle | Argon | 15 | 38.5 | 62
325 | 360 | 750 | 0.0914 | 0.03 | 0.08 | 175.0547 | 1.829971 | 98.17003 | 2680 | 2630.957 | As-built | 67° (Checkerboard) | SLM 280HL | 28616000 | Prismatic | 480 | 26.99955 | Archimedes' principle | Argon | 15 | 38.5 | 62
320 | 320 | 900 | 0.0709 | 0.03 | 0.08 | 167.1629 | 1.864553 | 98.13545 | 2680 | 2630.03 | As-built | 67° (Checkerboard) | SLM 280HL | 28616000 | Prismatic | 480 | 26.99955 | Archimedes' principle | Argon | 15 | 38.5 | 62
54 | 250 | 1100 | 0.07 | 0.03 | 0.08 | 108.2251 | 1.865672 | 98.13433 | 2680 | 2630 | As-built | 67° rotational scanning mode | SLM 125HL | 1953125 | Prismatic | 1000 | 26.986176 | Archimedes' principle | Argon | 20 | 41.5 | 63
349 | 250 | 1000 | 0.2 | 0.02 | 0.08 | 62.5 | 1.872659 | 98.12734 | 2670 | 2620 | As-built | NI | SLM 280HL | 28616000 | Prismatic | 1728 | 0 | Archimedes' principle | NI | 20 | 28 | 63
338 | 400 | 600 | 0.1009 | 0.03 | 0.08 | 220.2401 | 1.876081 | 98.12392 | 2680 | 2629.721 | As-built | 67° (Checkerboard) | SLM 280HL | 28616000 | Prismatic | 480 | 26.99955 | Archimedes' principle | Argon | 15 | 38.5 | 62
117 | 250 | 1200 | 0.17 | 0.03 | 0.07 | 40.84967 | 1.9 | 98.1 | 2670 | 2619.27 | As-built | 67° rotation between consecutive layers with no bordering or any other re-melting procedures | SLM 125HL | 1953125 | Prismatic | 1728 | 64.94249216 | Archimedes' principle | Nitrogen | 24 | 41 | 66
150 | 250 | 800 | 0.13 | 0.06 | 0.07 | 40.0641 | 1.9 | 98.1 | 2670 | 2619.27 | As-built | 67° rotation between consecutive layers with no bordering or any other re-melting procedures | SLM 125HL | 1953125 | Prismatic | 1728 | 64.94249216 | Archimedes' principle | Nitrogen | 24 | 41 | 66
164 | 250 | 1000 | 0.13 | 0.09 | 0.07 | 21.36752 | 1.9 | 98.1 | 2670 | 2619.27 | As-built | 67° rotation between consecutive layers with no bordering or any other re-melting procedures | SLM 125HL | 1953125 | Prismatic | 1728 | 64.94249216 | Archimedes' principle | Nitrogen | 24 | 41 | 66
63 | 300 | 1100 | 0.07 | 0.03 | 0.08 | 129.8701 | 1.902985 | 98.09701 | 2680 | 2629 | As-built | 67° rotational scanning mode | SLM 125HL | 1953125 | Prismatic | 1000 | 26.986176 | Archimedes' principle | Argon | 20 | 41.5 | 63
335 | 320 | 600 | 0.0887 | 0.03 | 0.08 | 200.4259 | 1.979827 | 98.02017 | 2680 | 2626.941 | As-built | 67° (Checkerboard) | SLM 280HL | 28616000 | Prismatic | 480 | 26.99955 | Archimedes' principle | Argon | 15 | 38.5 | 62
221 | 170 | 1100 | 0.05 | 0.03 | 0.07 | 103.0303 | 1.980831 | 98.01917 | 2680 | 2626.914 | As-built | scanning direction was parallel to each track | SDE | 1000000 | Prismatic | 512 | 74.9616 | Archimedes' principle | Argon | 9.36 | 25.68 | 44.81
330 | 320 | 600 | 0.0955 | 0.03 | 0.08 | 186.1547 | 1.991354 | 98.00865 | 2680 | 2626.632 | As-built | 67° (Checkerboard) | SLM 280HL | 28616000 | Prismatic | 480 | 26.99955 | Archimedes' principle | Argon | 15 | 38.5 | 62
135 | 250 | 2200 | 0.13 | 0.03 | 0.07 | 29.13753 | 2 | 98 | 2670 | 2616.6 | As-built | 67° rotation between consecutive layers with no bordering or any other re-melting procedures | SLM 125HL | 1953125 | Prismatic | 1728 | 64.94249216 | Archimedes' principle | Nitrogen | 24 | 41 | 66
317 | 360 | 900 | 0.083 | 0.03 | 0.08 | 160.6426 | 2.014409 | 97.98559 | 2680 | 2626.014 | As-built | 67° (Checkerboard) | SLM 280HL | 28616000 | Prismatic | 480 | 26.99955 | Archimedes' principle | Argon | 15 | 38.5 | 62
316 | 400 | 900 | 0.0941 | 0.03 | 0.08 | 157.4369 | 2.048991 | 97.95101 | 2680 | 2625.087 | As-built | 67° (Checkerboard) | SLM 280HL | 28616000 | Prismatic | 480 | 26.99955 | Archimedes' principle | Argon | 15 | 38.5 | 62
323 | 360 | 900 | 0.0771 | 0.03 | 0.08 | 172.9356 | 2.048991 | 97.95101 | 2680 | 2625.087 | As-built | 67° (Checkerboard) | SLM 280HL | 28616000 | Prismatic | 480 | 26.99955 | Archimedes' principle | Argon | 15 | 38.5 | 62
187 | 150 | 700 | 0.05 | 0.03 | 0.07 | 142.8571 | 2.060703 | 97.9393 | 2680 | 2624.773 | As-built | scanning direction was parallel to each track | SDE | 1000000 | Prismatic | 512 | 74.9616 | Archimedes' principle | Argon | 9.36 | 25.68 | 44.81
336 | 400 | 600 | 0.1086 | 0.03 | 0.08 | 204.6245 | 2.089337 | 97.91066 | 2680 | 2624.006 | As-built | 67° (Checkerboard) | SLM 280HL | 28616000 | Prismatic | 480 | 26.99955 | Archimedes' principle | Argon | 15 | 38.5 | 62
122 | 250 | 1200 | 0.17 | 0.03 | 0.07 | 40.84967 | 2.1 | 97.9 | 2670 | 2613.93 | As-built | 67° rotation between consecutive layers with no bordering or any other re-melting procedures | SLM 125HL | 1953125 | Prismatic | 1728 | 64.94249216 | Image analysis | Nitrogen | 24 | 41 | 66
333 | 360 | 600 | 0.1036 | 0.03 | 0.08 | 193.0502 | 2.100865 | 97.89914 | 2680 | 2623.697 | As-built | 67° (Checkerboard) | SLM 280HL | 28616000 | Prismatic | 480 | 26.99955 | Archimedes' principle | Argon | 15 | 38.5 | 62
315 | 320 | 900 | 0.0763 | 0.03 | 0.08 | 155.3323 | 2.158501 | 97.8415 | 2680 | 2622.152 | As-built | 67° (Checkerboard) | SLM 280HL | 28616000 | Prismatic | 480 | 26.99955 | Archimedes' principle | Argon | 15 | 38.5 | 62
115 | 250 | 1200 | 0.13 | 0.03 | 0.07 | 53.4188 | 2.2 | 97.8 | 2670 | 2611.26 | As-built | 67° rotation between consecutive layers with no bordering or any other re-melting procedures | SLM 125HL | 1953125 | Prismatic | 1728 | 64.94249216 | Archimedes' principle | Nitrogen | 24 | 41 | 66
121 | 250 | 1200 | 0.15 | 0.03 | 0.07 | 46.2963 | 2.2 | 97.8 | 2670 | 2611.26 | As-built | 67° rotation between consecutive layers with no bordering or any other re-melting procedures | SLM 125HL | 1953125 | Prismatic | 1728 | 64.94249216 | Image analysis | Nitrogen | 24 | 41 | 66
134 | 250 | 2000 | 0.13 | 0.03 | 0.07 | 32.05128 | 2.2 | 97.8 | 2670 | 2611.26 | As-built | 67° rotation between consecutive layers with no bordering or any other re-melting procedures | SLM 125HL | 1953125 | Prismatic | 1728 | 64.94249216 | Archimedes' principle | Nitrogen | 24 | 41 | 66
326 | 320 | 750 | 0.0807 | 0.03 | 0.08 | 176.2357 | 2.221902 | 97.7781 | 2680 | 2620.453 | As-built | 67° (Checkerboard) | SLM 280HL | 28616000 | Prismatic | 480 | 26.99955 | Archimedes' principle | Argon | 15 | 38.5 | 62
353 | 300 | 1200 | 0.15 | 0.02 | 0.08 | 83.33333 | 2.247191 | 97.75281 | 2670 | 2610 | As-built | NI | SLM 280HL | 28616000 | Prismatic | 1728 | 0 | Archimedes' principle | NI | 20 | 28 | 63
33 | 170 | 1600 | 0.105 | 0.03 | 0.15 | 33.73016 | 2.251456 | 97.74854 | 2680 | 2619.661 | As-built | NI | Concept Laser M1 | 15625000 | Prismatic | 1 | 23 | Archimedes' principle | Argon | 15 | 30 | 45
314 | 320 | 750 | 0.0931 | 0.03 | 0.08 | 152.7629 | 2.256484 | 97.74352 | 2680 | 2619.526 | As-built | 67° (Checkerboard) | SLM 280HL | 28616000 | Prismatic | 480 | 26.99955 | Archimedes' principle | Argon | 15 | 38.5 | 62
111 | 300 | 1200 | 0.13 | 0.03 | 0.07 | 64.10256 | 2.3 | 97.7 | 2670 | 2608.59 | As-built | 67° rotation between consecutive layers with no bordering or any other re-melting procedures | SLM 125HL | 1953125 | Prismatic | 1728 | 64.94249216 | Image analysis | Nitrogen | 24 | 41 | 66
174 | 140 | 900 | 0.05 | 0.03 | 0.07 | 103.7037 | 2.300319 | 97.69968 | 2680 | 2618.351 | As-built | scanning direction was parallel to each track | SDE | 1000000 | Prismatic | 512 | 74.9616 | Archimedes' principle | Argon | 9.36 | 25.68 | 44.81
329 | 400 | 750 | 0.0977 | 0.03 | 0.08 | 181.9629 | 2.371758 | 97.62824 | 2680 | 2616.437 | As-built | 67° (Checkerboard) | SLM 280HL | 28616000 | Prismatic | 480 | 26.99955 | Archimedes' principle | Argon | 15 | 38.5 | 62
106 | 300 | 1200 | 0.13 | 0.03 | 0.07 | 64.10256 | 2.4 | 97.6 | 2670 | 2605.92 | As-built | 67° rotation between consecutive layers with no bordering or any other re-melting procedures | SLM 125HL | 1953125 | Prismatic | 1728 | 64.94249216 | Archimedes' principle | Nitrogen | 24 | 41 | 66
281 | 175 | 1025 | 0.0525 | 0.03 | 0.15 | 108.4011 | 2.4 | 97.6 | 2680 | 2615.68 | As-built | island scanning strategy | Concept Laser M2 Cusing | 21008750 | Prismatic | 1000 | 26.99871 | Image analysis | Argon | 20 | 35 | 63
328 | 400 | 900 | 0.0815 | 0.03 | 0.08 | 181.7769 | 2.417867 | 97.58213 | 2680 | 2615.201 | As-built | 67° (Checkerboard) | SLM 280HL | 28616000 | Prismatic | 480 | 26.99955 | Archimedes' principle | Argon | 15 | 38.5 | 62
190 | 150 | 1000 | 0.05 | 0.03 | 0.07 | 100 | 2.476038 | 97.52396 | 2680 | 2613.642 | As-built | scanning direction was parallel to each track | SDE | 1000000 | Prismatic | 512 | 74.9616 | Archimedes' principle | Argon | 9.36 | 25.68 | 44.81
118 | 250 | 1200 | 0.09 | 0.03 | 0.07 | 77.16049 | 2.5 | 97.5 | 2670 | 2603.25 | As-built | 67° rotation between consecutive layers with no bordering or any other re-melting procedures | SLM 125HL | 1953125 | Prismatic | 1728 | 64.94249216 | Image analysis | Nitrogen | 24 | 41 | 66
237 | 180 | 1200 | 0.05 | 0.03 | 0.07 | 100 | 2.523962 | 97.47604 | 2680 | 2612.358 | As-built | scanning direction was parallel to each track | SDE | 1000000 | Prismatic | 512 | 74.9616 | Archimedes' principle | Argon | 9.36 | 25.68 | 44.81
218 | 170 | 800 | 0.05 | 0.03 | 0.07 | 141.6667 | 2.555911 | 97.44409 | 2680 | 2611.502 | As-built | scanning direction was parallel to each track | SDE | 1000000 | Prismatic | 512 | 74.9616 | Archimedes' principle | Argon | 9.36 | 25.68 | 44.81
202 | 160 | 700 | 0.05 | 0.03 | 0.07 | 152.381 | 2.571885 | 97.42812 | 2680 | 2611.073 | As-built | scanning direction was parallel to each track | SDE | 1000000 | Prismatic | 512 | 74.9616 | Archimedes' principle | Argon | 9.36 | 25.68 | 44.81
109 | 200 | 1200 | 0.13 | 0.03 | 0.07 | 42.73504 | 2.6 | 97.4 | 2670 | 2600.58 | As-built | 67° rotation between consecutive layers with no bordering or any other re-melting procedures | SLM 125HL | 1953125 | Prismatic | 1728 | 64.94249216 | Image analysis | Nitrogen | 24 | 41 | 66
324 | 320 | 600 | 0.1024 | 0.03 | 0.08 | 173.6111 | 2.613833 | 97.38617 | 2680 | 2609.949 | As-built | 67° (Checkerboard) | SLM 280HL | 28616000 | Prismatic | 480 | 26.99955 | Archimedes' principle | Argon | 15 | 38.5 | 62
350 | 250 | 1200 | 0.1 | 0.04 | 0.08 | 52.08333 | 2.621723 | 97.37828 | 2670 | 2600 | As-built | NI | SLM 280HL | 28616000 | Prismatic | 1728 | 0 | Archimedes' principle | NI | 20 | 28 | 63
313 | 360 | 900 | 0.0889 | 0.03 | 0.08 | 149.9813 | 2.636888 | 97.36311 | 2680 | 2609.331 | As-built | 67° (Checkerboard) | SLM 280HL | 28616000 | Prismatic | 480 | 26.99955 | Archimedes' principle | Argon | 15 | 38.5 | 62
319 | 320 | 750 | 0.0869 | 0.03 | 0.08 | 163.6619 | 2.636888 | 97.36311 | 2680 | 2609.331 | As-built | 67° (Checkerboard) | SLM 280HL | 28616000 | Prismatic | 480 | 26.99955 | Archimedes' principle | Argon | 15 | 38.5 | 62
331 | 360 | 750 | 0.0849 | 0.03 | 0.08 | 188.457 | 2.654179 | 97.34582 | 2680 | 2608.868 | As-built | 67° (Checkerboard) | SLM 280HL | 28616000 | Prismatic | 480 | 26.99955 | Archimedes' principle | Argon | 15 | 38.5 | 62
282 | 150 | 1000 | 0.05 | 0.05 | 0.115 | 60 | 2.67 | 97.33 | 2681.599 | 2610 | As-built | NI | SLM M280 | 28616000 | Other | 4712.389 | 29.99506 | Archimedes' principle | NI | 30 | 47.5 | 65
318 | 360 | 750 | 0.098 | 0.03 | 0.08 | 163.2653 | 2.677233 | 97.32277 | 2680 | 2608.25 | As-built | 67° (Checkerboard) | SLM 280HL | 28616000 | Prismatic | 480 | 26.99955 | Archimedes' principle | Argon | 15 | 38.5 | 62
206 | 160 | 1100 | 0.05 | 0.03 | 0.07 | 96.9697 | 2.699681 | 97.30032 | 2680 | 2607.649 | As-built | scanning direction was parallel to each track | SDE | 1000000 | Prismatic | 512 | 74.9616 | Archimedes' principle | Argon | 9.36 | 25.68 | 44.81
104 | 200 | 1200 | 0.13 | 0.03 | 0.07 | 42.73504 | 2.7 | 97.3 | 2670 | 2597.91 | As-built | 67° rotation between consecutive layers with no bordering or any other re-melting procedures | SLM 125HL | 1953125 | Prismatic | 1728 | 64.94249216 | Archimedes' principle | Nitrogen | 24 | 41 | 66
110 | 250 | 1200 | 0.13 | 0.03 | 0.07 | 53.4188 | 2.7 | 97.3 | 2670 | 2597.91 | As-built | 67° rotation between consecutive layers with no bordering or any other re-melting procedures | SLM 125HL | 1953125 | Prismatic | 1728 | 64.94249216 | Image analysis | Nitrogen | 24 | 41 | 66
128 | 250 | 800 | 0.13 | 0.03 | 0.07 | 80.12821 | 2.7 | 97.3 | 2670 | 2597.91 | As-built | 67° rotation between consecutive layers with no bordering or any other re-melting procedures | SLM 125HL | 1953125 | Prismatic | 1728 | 64.94249216 | Archimedes' principle | Nitrogen | 24 | 41 | 66
162 | 250 | 550 | 0.13 | 0.09 | 0.07 | 38.85004 | 2.7 | 97.3 | 2670 | 2597.91 | As-built | 67° rotation between consecutive layers with no bordering or any other re-melting procedures | SLM 125HL | 1953125 | Prismatic | 1728 | 64.94249216 | Archimedes' principle | Nitrogen | 24 | 41 | 66
74 | 350 | 1100 | 0.13 | 0.03 | 0.08 | 81.58508 | 2.723881 | 97.27612 | 2680 | 2607 | As-built | 67° rotational scanning mode | SLM 125HL | 1953125 | Prismatic | 1000 | 26.986176 | Archimedes' principle | Argon | 20 | 41.5 | 63
337 | 360 | 600 | 0.0962 | 0.03 | 0.08 | 207.9002 | 2.746398 | 97.2536 | 2680 | 2606.397 | As-built | 67° (Checkerboard) | SLM 280HL | 28616000 | Prismatic | 480 | 26.99955 | Archimedes' principle | Argon | 15 | 38.5 | 62
322 | 400 | 750 | 0.1047 | 0.03 | 0.08 | 169.7973 | 2.786744 | 97.21326 | 2680 | 2605.315 | As-built | 67° (Checkerboard) | SLM 280HL | 28616000 | Prismatic | 480 | 26.99955 | Archimedes' principle | Argon | 15 | 38.5 | 62
105 | 250 | 1200 | 0.13 | 0.03 | 0.07 | 53.4188 | 2.8 | 97.2 | 2670 | 2595.24 | As-built | 67° rotation between consecutive layers with no bordering or any other re-melting procedures | SLM 125HL | 1953125 | Prismatic | 1728 | 64.94249216 | Archimedes' principle | Nitrogen | 24 | 41 | 66
233 | 180 | 800 | 0.05 | 0.03 | 0.07 | 150 | 2.875399 | 97.1246 | 2680 | 2602.939 | As-built | scanning direction was parallel to each track | SDE | 1000000 | Prismatic | 512 | 74.9616 | Archimedes' principle | Argon | 9.36 | 25.68 | 44.81
113 | 250 | 1200 | 0.09 | 0.03 | 0.07 | 77.16049 | 2.9 | 97.1 | 2670 | 2592.57 | As-built | 67° rotation between consecutive layers with no bordering or any other re-melting procedures | SLM 125HL | 1953125 | Prismatic | 1728 | 64.94249216 | Archimedes' principle | Nitrogen | 24 | 41 | 66
222 | 170 | 1200 | 0.05 | 0.03 | 0.07 | 94.44444 | 2.923323 | 97.07668 | 2680 | 2601.655 | As-built | scanning direction was parallel to each track | SDE | 1000000 | Prismatic | 512 | 74.9616 | Archimedes' principle | Argon | 9.36 | 25.68 | 44.81
351 | 300 | 800 | 0.2 | 0.04 | 0.08 | 46.875 | 2.996255 | 97.00375 | 2670 | 2590 | As-built | NI | SLM 280HL | 28616000 | Prismatic | 1728 | 0 | Archimedes' principle | NI | 20 | 28 | 63
52 | 200 | 571.43 | 0.08 | 0.025 | 0.08 | 174.9996 | 3 | 97 | 2680.412 | 2600 | As-built | meander | Renishaw AM400 | 18750000 | Cylindrical | 1 | 2 | Archimedes' principle | NI |  | 45
87 | 400 | 2000 | 0.15 | 0.05 | 0.085 | 26.66667 | 3 | 97 | 2680 | 2599.6 | As-built | NI | AconityLAB | 50265482.5 | Prismatic | 1000 | 17.99964 | Image analysis | NI | 20 | 41.5 | 63
175 | 140 | 1000 | 0.05 | 0.03 | 0.07 | 93.33333 | 3.051118 | 96.94888 | 2680 | 2598.23 | As-built | scanning direction was parallel to each track | SDE | 1000000 | Prismatic | 512 | 74.9616 | Archimedes' principle | Argon | 9.36 | 25.68 | 44.81
238 | 180 | 1300 | 0.05 | 0.03 | 0.07 | 92.30769 | 3.051118 | 96.94888 | 2680 | 2598.23 | As-built | scanning direction was parallel to each track | SDE | 1000000 | Prismatic | 512 | 74.9616 | Archimedes' principle | Argon | 9.36 | 25.68 | 44.81
334 | 400 | 750 | 0.0907 | 0.03 | 0.08 | 196.0064 | 3.057637 | 96.94236 | 2680 | 2598.055 | As-built | 67° (Checkerboard) | SLM 280HL | 28616000 | Prismatic | 480 | 26.99955 | Archimedes' principle | Argon | 15 | 38.5 | 62
112 | 350 | 1200 | 0.13 | 0.03 | 0.07 | 74.78632 | 3.1 | 96.9 | 2670 | 2587.23 | As-built | 67° rotation between consecutive layers with no bordering or any other re-melting procedures | SLM 125HL | 1953125 | Prismatic | 1728 | 64.94249216 | Image analysis | Nitrogen | 24 | 41 | 66
156 | 250 | 1600 | 0.13 | 0.06 | 0.07 | 20.03205 | 3.1 | 96.9 | 2670 | 2587.23 | As-built | 67° rotation between consecutive layers with no bordering or any other re-melting procedures | SLM 125HL | 1953125 | Prismatic | 1728 | 64.94249216 | Archimedes' principle | Nitrogen | 24 | 41 | 66
161 | 250 | 475 | 0.13 | 0.09 | 0.07 | 44.98426 | 3.1 | 96.9 | 2670 | 2587.23 | As-built | 67° rotation between consecutive layers with no bordering or any other re-melting procedures | SLM 125HL | 1953125 | Prismatic | 1728 | 64.94249216 | Archimedes' principle | Nitrogen | 24 | 41 | 66
327 | 360 | 600 | 0.111 | 0.03 | 0.08 | 180.1802 | 3.115274 | 96.88473 | 2680 | 2596.511 | As-built | 67° (Checkerboard) | SLM 280HL | 28616000 | Prismatic | 480 | 26.99955 | Archimedes' principle | Argon | 15 | 38.5 | 62
283 | 150 | 1000 | 0.05 | 0.05 | 0.115 | 60 | 3.19 | 96.81 | 2685.673 | 2600 | As-built | NI | SLM M280 | 28616000 | Other | 4712.389 | 29.99506 | Archimedes' principle | NI | 30 | 47.5 | 65
107 | 350 | 1200 | 0.13 | 0.03 | 0.07 | 74.78632 | 3.2 | 96.8 | 2670 | 2584.56 | As-built | 67° rotation between consecutive layers with no bordering or any other re-melting procedures | SLM 125HL | 1953125 | Prismatic | 1728 | 64.94249216 | Archimedes' principle | Nitrogen | 24 | 41 | 66
148 | 250 | 600 | 0.13 | 0.06 | 0.07 | 53.4188 | 3.3 | 96.7 | 2670 | 2581.89 | As-built | 67° rotation between consecutive layers with no bordering or any other re-melting procedures | SLM 125HL | 1953125 | Prismatic | 1728 | 64.94249216 | Archimedes' principle | Nitrogen | 24 | 41 | 66
72 | 350 | 1100 | 0.07 | 0.03 | 0.08 | 151.5152 | 3.320896 | 96.6791 | 2680 | 2591 | As-built | 67° rotational scanning mode | SLM 125HL | 1953125 | Prismatic | 1000 | 26.986176 | Archimedes' principle | Argon | 20 | 41.5 | 63
239 | 180 | 1400 | 0.05 | 0.03 | 0.07 | 85.71429 | 3.338658 | 96.66134 | 2680 | 2590.524 | As-built | scanning direction was parallel to each track | SDE | 1000000 | Prismatic | 512 | 74.9616 | Archimedes' principle | Argon | 9.36 | 25.68 | 44.81
352 | 300 | 1000 | 0.1 | 0.06 | 0.08 | 50 | 3.370787 | 96.62921 | 2670 | 2580 | As-built | NI | SLM 280HL | 28616000 | Prismatic | 1728 | 0 | Archimedes' principle | NI | 20 | 28 | 63
171 | 140 | 600 | 0.05 | 0.03 | 0.07 | 155.5556 | 3.450479 | 96.54952 | 2680 | 2587.527 | As-built | scanning direction was parallel to each track | SDE | 1000000 | Prismatic | 512 | 74.9616 | Archimedes' principle | Argon | 9.36 | 25.68 | 44.81
321 | 400 | 900 | 0.0878 | 0.03 | 0.08 | 168.7337 | 3.489914 | 96.51009 | 2680 | 2586.47 | As-built | 67° (Checkerboard) | SLM 280HL | 28616000 | Prismatic | 480 | 26.99955 | Archimedes' principle | Argon | 15 | 38.5 | 62
136 | 250 | 2400 | 0.13 | 0.03 | 0.07 | 26.7094 | 3.5 | 96.5 | 2670 | 2576.55 | As-built | 67° rotation between consecutive layers with no bordering or any other re-melting procedures | SLM 125HL | 1953125 | Prismatic | 1728 | 64.94249216 | Archimedes' principle | Nitrogen | 24 | 41 | 66
271 | 175 | 1025 | 0.0525 | 0.03 | 0.15 | 108.4011 | 3.5 | 96.5 | 2680 | 2586.2 | As-built | island scanning strategy | Concept Laser M2 Cusing | 21008750 | Prismatic | 1000 | 26.99871 | Image analysis | Argon | 20 | 35 | 63
223 | 170 | 1300 | 0.05 | 0.03 | 0.07 | 87.17949 | 3.530351 | 96.46965 | 2680 | 2585.387 | As-built | scanning direction was parallel to each track | SDE | 1000000 | Prismatic | 512 | 74.9616 | Archimedes' principle | Argon | 9.36 | 25.68 | 44.81
217 | 170 | 700 | 0.05 | 0.03 | 0.07 | 161.9048 | 3.658147 | 96.34185 | 2680 | 2581.962 | As-built | scanning direction was parallel to each track | SDE | 1000000 | Prismatic | 512 | 74.9616 | Archimedes' principle | Argon | 9.36 | 25.68 | 44.81
7 | 788 | 500 | 0.35 | 0.06 | 0.1 | 75.04762 | 3.71 | 96.29 | 2680 | 2580.572 | As-built | NI | Concept Laser X Line 1000 | 126000000 | Prismatic | 1000 | 27.99978 | Archimedes' principle | NI | 20 | 40 | 60
207 | 160 | 1200 | 0.05 | 0.03 | 0.07 | 88.88889 | 3.753994 | 96.24601 | 2680 | 2579.393 | As-built | scanning direction was parallel to each track | SDE | 1000000 | Prismatic | 512 | 74.9616 | Archimedes' principle | Argon | 9.36 | 25.68 | 44.81
83 | 300 | 1500 | 0.15 | 0.05 | 0.085 | 26.66667 | 3.8 | 96.2 | 2680 | 2578.16 | As-built | NI | AconityLAB | 50265482.5 | Prismatic | 1000 | 17.99964 | Image analysis | NI | 20 | 41.5 | 63
284 | 150 | 1000 | 0.05 | 0.05 | 0.115 | 60 | 3.82 | 96.18 | 2682.47 | 2580 | As-built | NI | SLM M280 | 28616000 | Other | 4712.389 | 29.99506 | Archimedes' principle | NI | 30 | 47.5 | 65
232 | 180 | 700 | 0.05 | 0.03 | 0.07 | 171.4286 | 3.897764 | 96.10224 | 2680 | 2575.54 | As-built | scanning direction was parallel to each track | SDE | 1000000 | Prismatic | 512 | 74.9616 | Archimedes' principle | Argon | 9.36 | 25.68 | 44.81
73 | 350 | 1100 | 0.1 | 0.03 | 0.08 | 106.0606 | 3.91791 | 96.08209 | 2680 | 2575 | As-built | 67° rotational scanning mode | SLM 125HL | 1953125 | Prismatic | 1000 | 26.986176 | Archimedes' principle | Argon | 20 | 41.5 | 63
191 | 150 | 1100 | 0.05 | 0.03 | 0.07 | 90.90909 | 3.945687 | 96.05431 | 2680 | 2574.256 | As-built | scanning direction was parallel to each track | SDE | 1000000 | Prismatic | 512 | 74.9616 | Archimedes' principle | Argon | 9.36 | 25.68 | 44.81
186 | 150 | 600 | 0.05 | 0.03 | 0.07 | 166.6667 | 4.009585 | 95.99042 | 2680 | 2572.543 | As-built | scanning direction was parallel to each track | SDE | 1000000 | Prismatic | 512 | 74.9616 | Archimedes' principle | Argon | 9.36 | 25.68 | 44.81
348 | 250 | 800 | 0.15 | 0.06 | 0.08 | 34.72222 | 4.11985 | 95.88015 | 2670 | 2560 | As-built | NI | SLM 280HL | 28616000 | Prismatic | 1728 | 0 | Archimedes' principle | NI | 20 | 28 | 63
149 | 250 | 700 | 0.13 | 0.06 | 0.07 | 45.78755 | 4.2 | 95.8 | 2670 | 2557.86 | As-built | 67° rotation between consecutive layers with no bordering or any other re-melting procedures | SLM 125HL | 1953125 | Prismatic | 1728 | 64.94249216 | Archimedes' principle | Nitrogen | 24 | 41 | 66
12 | 463 | 1099 | 0.3 | 0.06 | 0.1 | 23.40512 | 4.22 | 95.78 | 2680 | 2566.904 | As-built | NI | Concept Laser X Line 1000 | 126000000 | Prismatic | 1000 | 27.99978 | Archimedes' principle | NI | 20 | 40 | 60
160 | 250 | 400 | 0.13 | 0.09 | 0.07 | 53.4188 | 4.3 | 95.7 | 2670 | 2555.19 | As-built | 67° rotation between consecutive layers with no bordering or any other re-melting procedures | SLM 125HL | 1953125 | Prismatic | 1728 | 64.94249216 | Archimedes' principle | Nitrogen | 24 | 41 | 66
1 | 625 | 1400 | 0.35 | 0.06 | 0.1 | 21.2585 | 4.33 | 95.67 | 2680 | 2563.956 | As-built | NI | Concept Laser X Line 1000 | 126000000 | Prismatic | 1000 | 27.99978 | Archimedes' principle | NI | 20 | 40 | 60
201 | 160 | 600 | 0.05 | 0.03 | 0.07 | 177.7778 | 4.345048 | 95.65495 | 2680 | 2563.553 | As-built | scanning direction was parallel to each track | SDE | 1000000 | Prismatic | 512 | 74.9616 | Archimedes' principle | Argon | 9.36 | 25.68 | 44.81
192 | 150 | 1200 | 0.05 | 0.03 | 0.07 | 83.33333 | 4.361022 | 95.63898 | 2680 | 2563.125 | As-built | scanning direction was parallel to each track | SDE | 1000000 | Prismatic | 512 | 74.9616 | Archimedes' principle | Argon | 9.36 | 25.68 | 44.81
137 | 250 | 2600 | 0.13 | 0.03 | 0.07 | 24.65483 | 4.4 | 95.6 | 2670 | 2552.52 | As-built | 67° rotation between consecutive layers with no bordering or any other re-melting procedures | SLM 125HL | 1953125 | Prismatic | 1728 | 64.94249216 | Archimedes' principle | Nitrogen | 24 | 41 | 66
176 | 140 | 1100 | 0.05 | 0.03 | 0.07 | 84.84848 | 4.408946 | 95.59105 | 2680 | 2561.84 | As-built | scanning direction was parallel to each track | SDE | 1000000 | Prismatic | 512 | 74.9616 | Archimedes' principle | Argon | 9.36 | 25.68 | 44.81
332 | 400 | 600 | 0.1164 | 0.03 | 0.08 | 190.9126 | 4.417867 | 95.58213 | 2680 | 2561.601 | As-built | 67° (Checkerboard) | SLM 280HL | 28616000 | Prismatic | 480 | 26.99955 | Archimedes' principle | Argon | 15 | 38.5 | 62
159 | 250 | 325 | 0.13 | 0.09 | 0.07 | 65.74622 | 4.6 | 95.4 | 2670 | 2547.18 | As-built | 67° rotation between consecutive layers with no bordering or any other re-melting procedures | SLM 125HL | 1953125 | Prismatic | 1728 | 64.94249216 | Archimedes' principle | Nitrogen | 24 | 41 | 66
216 | 170 | 600 | 0.05 | 0.03 | 0.07 | 188.8889 | 4.616613 | 95.38339 | 2680 | 2556.275 | As-built | scanning direction was parallel to each track | SDE | 1000000 | Prismatic | 512 | 74.9616 | Archimedes' principle | Argon | 9.36 | 25.68 | 44.81
240 | 180 | 1500 | 0.05 | 0.03 | 0.07 | 80 | 4.776358 | 95.22364 | 2680 | 2551.994 | As-built | scanning direction was parallel to each track | SDE | 1000000 | Prismatic | 512 | 74.9616 | Archimedes' principle | Argon | 9.36 | 25.68 | 44.81
224 | 170 | 1400 | 0.05 | 0.03 | 0.07 | 80.95238 | 4.792332 | 95.20767 | 2680 | 2551.565 | As-built | scanning direction was parallel to each track | SDE | 1000000 | Prismatic | 512 | 74.9616 | Archimedes' principle | Argon | 9.36 | 25.68 | 44.81
147 | 250 | 500 | 0.13 | 0.06 | 0.07 | 64.10256 | 4.8 | 95.2 | 2670 | 2541.84 | As-built | 67° rotation between consecutive layers with no bordering or any other re-melting procedures | SLM 125HL | 1953125 | Prismatic | 1728 | 64.94249216 | Archimedes' principle | Nitrogen | 24 | 41 | 66
346 | 200 | 1000 | 0.15 | 0.04 | 0.08 | 33.33333 | 4.868914 | 95.13109 | 2670 | 2540 | As-built | NI | SLM 280HL | 28616000 | Prismatic | 1728 | 0 | Archimedes' principle | NI | 20 | 28 | 63
231 | 180 | 600 | 0.05 | 0.03 | 0.07 | 200 | 4.888179 | 95.11182 | 2680 | 2548.997 | As-built | scanning direction was parallel to each track | SDE | 1000000 | Prismatic | 512 | 74.9616 | Archimedes' principle | Argon | 9.36 | 25.68 | 44.81
170 | 140 | 500 | 0.05 | 0.03 | 0.07 | 186.6667 | 4.904153 | 95.09585 | 2680 | 2548.569 | As-built | scanning direction was parallel to each track | SDE | 1000000 | Prismatic | 512 | 74.9616 | Archimedes' principle | Argon | 9.36 | 25.68 | 44.81
208 | 160 | 1300 | 0.05 | 0.03 | 0.07 | 82.05128 | 4.952077 | 95.04792 | 2680 | 2547.284 | As-built | scanning direction was parallel to each track | SDE | 1000000 | Prismatic | 512 | 74.9616 | Archimedes' principle | Argon | 9.36 | 25.68 | 44.81
13 | 625 | 2000 | 0.3 | 0.06 | 0.1 | 17.36111 | 5.17 | 94.83 | 2680 | 2541.444 | As-built | NI | Concept Laser X Line 1000 | 126000000 | Prismatic | 1000 | 27.99978 | Archimedes' principle | NI | 20 | 40 | 60
185 | 150 | 500 | 0.05 | 0.03 | 0.07 | 200 | 5.191693 | 94.80831 | 2680 | 2540.863 | As-built | scanning direction was parallel to each track | SDE | 1000000 | Prismatic | 512 | 74.9616 | Archimedes' principle | Argon | 9.36 | 25.68 | 44.81
26 | 463 | 1099 | 0.3 | 0.06 | 0.1 | 23.40512 | 5.28 | 94.72 | 2680 | 2538.496 | As-built | NI | Concept Laser X Line 1000 | 126000000 | Prismatic | 1000 | 27.99978 | Image analysis | NI | 20 | 40 | 60
14 | 300 | 800 | 0.3 | 0.06 | 0.1 | 20.83333 | 5.32 | 94.68 | 2680 | 2537.424 | As-built | NI | Concept Laser X Line 1000 | 126000000 | Prismatic | 1000 | 27.99978 | Archimedes' principle | NI | 20 | 40 | 60
8 | 788 | 1700 | 0.4 | 0.06 | 0.1 | 19.31373 | 5.33 | 94.67 | 2680 | 2537.156 | As-built | NI | Concept Laser X Line 1000 | 126000000 | Prismatic | 1000 | 27.99978 | Archimedes' principle | NI | 20 | 40 | 60
158 | 250 | 250 | 0.13 | 0.09 | 0.07 | 85.47009 | 5.4 | 94.6 | 2670 | 2525.82 | As-built | 67° rotation between consecutive layers with no bordering or any other re-melting procedures | SLM 125HL | 1953125 | Prismatic | 1728 | 64.94249216 | Archimedes' principle | Nitrogen | 24 | 41 | 66
169 | 140 | 400 | 0.05 | 0.03 | 0.07 | 233.3333 | 5.479233 | 94.52077 | 2680 | 2533.157 | As-built | scanning direction was parallel to each track | SDE | 1000000 | Prismatic | 512 | 74.9616 | Archimedes' principle | Argon | 9.36 | 25.68 | 44.81
108 | 150 | 1200 | 0.13 | 0.03 | 0.07 | 32.05128 | 5.5 | 94.5 | 2670 | 2523.15 | As-built | 67° rotation between consecutive layers with no bordering or any other re-melting procedures | SLM 125HL | 1953125 | Prismatic | 1728 | 64.94249216 | Image analysis | Nitrogen | 24 | 41 | 66
146 | 250 | 400 | 0.13 | 0.06 | 0.07 | 80.12821 | 5.5 | 94.5 | 2670 | 2523.15 | As-built | 67° rotation between consecutive layers with no bordering or any other re-melting procedures | SLM 125HL | 1953125 | Prismatic | 1728 | 64.94249216 | Archimedes' principle | Nitrogen | 24 | 41 | 66
157 | 250 | 1800 | 0.13 | 0.06 | 0.07 | 17.80627 | 5.5 | 94.5 | 2670 | 2523.15 | As-built | 67° rotation between consecutive layers with no bordering or any other re-melting procedures | SLM 125HL | 1953125 | Prismatic | 1728 | 64.94249216 | Archimedes' principle | Nitrogen | 24 | 41 | 66
264 | 175 | 1675 | 0.0975 | 0.03 | 0.15 | 35.71884 | 5.5 | 94.5 | 2680 | 2532.6 | As-built | island scanning strategy | Concept Laser M2 Cusing | 21008750 | Prismatic | 1000 | 26.99871 | Image analysis | Argon | 20 | 35 | 63
278 | 150 | 1350 | 0.075 | 0.03 | 0.15 | 49.38272 | 5.5 | 94.5 | 2680 | 2532.6 | As-built | island scanning strategy | Concept Laser M2 Cusing | 21008750 | Prismatic | 1000 | 26.99871 | Image analysis | Argon | 20 | 35 | 63
241 | 180 | 1600 | 0.05 | 0.03 | 0.07 | 75 | 5.57508 | 94.42492 | 2680 | 2530.588 | As-built | scanning direction was parallel to each track | SDE | 1000000 | Prismatic | 512 | 74.9616 | Archimedes' principle | Argon | 9.36 | 25.68 | 44.81
177 | 140 | 1200 | 0.05 | 0.03 | 0.07 | 77.77778 | 5.591054 | 94.40895 | 2680 | 2530.16 | As-built | scanning direction was parallel to each track | SDE | 1000000 | Prismatic | 512 | 74.9616 | Archimedes' principle | Argon | 9.36 | 25.68 | 44.81
103 | 150 | 1200 | 0.13 | 0.03 | 0.07 | 32.05128 | 5.6 | 94.4 | 2670 | 2520.48 | As-built | 67° rotation between consecutive layers with no bordering or any other re-melting procedures | SLM 125HL | 1953125 | Prismatic | 1728 | 64.94249216 | Archimedes' principle | Nitrogen | 24 | 41 | 66
345 | 200 | 800 | 0.1 | 0.02 | 0.08 | 125 | 5.617978 | 94.38202 | 2670 | 2520 | As-built | NI | SLM 280HL | 28616000 | Prismatic | 1728 | 0 | Archimedes' principle | NI | 20 | 28 | 63
3 | 788 | 2300 | 0.35 | 0.06 | 0.1 | 16.3147 | 5.67 | 94.33 | 2680 | 2528.044 | As-built | NI | Concept Laser X Line 1000 | 126000000 | Prismatic | 1000 | 27.99978 | Archimedes' principle | NI | 20 | 40 | 60
209 | 160 | 1400 | 0.05 | 0.03 | 0.07 | 76.19048 | 5.670927 | 94.32907 | 2680 | 2528.019 | As-built | scanning direction was parallel to each track | SDE | 1000000 | Prismatic | 512 | 74.9616 | Archimedes' principle | Argon | 9.36 | 25.68 | 44.81
200 | 160 | 500 | 0.05 | 0.03 | 0.07 | 213.3333 | 5.686901 | 94.3131 | 2680 | 2527.591 | As-built | scanning direction was parallel to each track | SDE | 1000000 | Prismatic | 512 | 74.9616 | Archimedes' principle | Argon | 9.36 | 25.68 | 44.81
9 | 463 | 1700 | 0.4 | 0.06 | 0.1 | 11.34804 | 5.75 | 94.25 | 2680 | 2525.9 | As-built | NI | Concept Laser X Line 1000 | 126000000 | Prismatic | 1000 | 27.99978 | Archimedes' principle | NI | 20 | 40 | 60
225 | 170 | 1500 | 0.05 | 0.03 | 0.07 | 75.55556 | 5.750799 | 94.2492 | 2680 | 2525.879 | As-built | scanning direction was parallel to each track | SDE | 1000000 | Prismatic | 512 | 74.9616 | Archimedes' principle | Argon | 9.36 | 25.68 | 44.81
193 | 150 | 1300 | 0.05 | 0.03 | 0.07 | 76.92308 | 5.782748 | 94.21725 | 2680 | 2525.022 | As-built | scanning direction was parallel to each track | SDE | 1000000 | Prismatic | 512 | 74.9616 | Archimedes' principle | Argon | 9.36 | 25.68 | 44.81
5 | 300 | 1400 | 0.35 | 0.06 | 0.1 | 10.20408 | 6.06 | 93.94 | 2680 | 2517.592 | As-built | NI | Concept Laser X Line 1000 | 126000000 | Prismatic | 1000 | 27.99978 | Archimedes' principle | NI | 20 | 40 | 60
215 | 170 | 500 | 0.05 | 0.03 | 0.07 | 226.6667 | 6.134185 | 93.86581 | 2680 | 2515.604 | As-built | scanning direction was parallel to each track | SDE | 1000000 | Prismatic | 512 | 74.9616 | Archimedes' principle | Argon | 9.36 | 25.68 | 44.81
21 | 788 | 500 | 0.35 | 0.06 | 0.1 | 75.04762 | 6.14 | 93.86 | 2680 | 2515.448 | As-built | NI | Concept Laser X Line 1000 | 126000000 | Prismatic | 1000 | 27.99978 | Image analysis | NI | 20 | 40 | 60
125 | 250 | 300 | 0.13 | 0.03 | 0.07 | 213.6752 | 6.3 | 93.7 | 2670 | 2501.79 | As-built | 67° rotation between consecutive layers with no bordering or any other re-melting procedures | SLM 125HL | 1953125 | Prismatic | 1728 | 64.94249216 | Archimedes' principle | Nitrogen | 24 | 41 | 66
138 | 250 | 2800 | 0.13 | 0.03 | 0.07 | 22.89377 | 6.3 | 93.7 | 2670 | 2501.79 | As-built | 67° rotation between consecutive layers with no bordering or any other re-melting procedures | SLM 125HL | 1953125 | Prismatic | 1728 | 64.94249216 | Archimedes' principle | Nitrogen | 24 | 41 | 66
273 | 175 | 1675 | 0.0525 | 0.03 | 0.15 | 66.33499 | 6.4 | 93.6 | 2680 | 2508.48 | As-built | island scanning strategy | Concept Laser M2 Cusing | 21008750 | Prismatic | 1000 | 26.99871 | Image analysis | Argon | 20 | 35 | 63
178 | 140 | 1300 | 0.05 | 0.03 | 0.07 | 71.79487 | 6.4377 | 93.5623 | 2680 | 2507.47 | As-built | scanning direction was parallel to each track | SDE | 1000000 | Prismatic | 512 | 74.9616 | Archimedes' principle | Argon | 9.36 | 25.68 | 44.81
165 | 250 | 1400 | 0.13 | 0.09 | 0.07 | 15.26252 | 6.5 | 93.5 | 2670 | 2496.45 | As-built | 67° rotation between consecutive layers with no bordering or any other re-melting procedures | SLM 125HL | 1953125 | Prismatic | 1728 | 64.94249216 | Archimedes' principle | Nitrogen | 24 | 41 | 66
210 | 160 | 1500 | 0.05 | 0.03 | 0.07 | 71.11111 | 6.549521 | 93.45048 | 2680 | 2504.473 | As-built | scanning direction was parallel to each track | SDE | 1000000 | Prismatic | 512 | 74.9616 | Archimedes' principle | Argon | 9.36 | 25.68 | 44.81
184 | 150 | 400 | 0.05 | 0.03 | 0.07 | 250 | 6.565495 | 93.4345 | 2680 | 2504.045 | As-built | scanning direction was parallel to each track | SDE | 1000000 | Prismatic | 512 | 74.9616 | Archimedes' principle | Argon | 9.36 | 25.68 | 44.81
226 | 170 | 1600 | 0.05 | 0.03 | 0.07 | 70.83333 | 6.597444 | 93.40256 | 2680 | 2503.188 | As-built | scanning direction was parallel to each track | SDE | 1000000 | Prismatic | 512 | 74.9616 | Archimedes' principle | Argon | 9.36 | 25.68 | 44.81
126 | 250 | 400 | 0.13 | 0.03 | 0.07 | 160.2564 | 6.7 | 93.3 | 2670 | 2491.11 | As-built | 67° rotation between consecutive layers with no bordering or any other re-melting procedures | SLM 125HL | 1953125 | Prismatic | 1728 | 64.94249216 | Archimedes' principle | Nitrogen | 24 | 41 | 66
127 | 250 | 600 | 0.13 | 0.03 | 0.07 | 106.8376 | 6.7 | 93.3 | 2670 | 2491.11 | As-built | 67° rotation between consecutive layers with no bordering or any other re-melting procedures | SLM 125HL | 1953125 | Prismatic | 1728 | 64.94249216 | Archimedes' principle | Nitrogen | 24 | 41 | 66
4 | 463 | 2300 | 0.35 | 0.06 | 0.1 | 9.585921 | 6.8 | 93.2 | 2680 | 2497.76 | As-built | NI | Concept Laser X Line 1000 | 126000000 | Prismatic | 1000 | 27.99978 | Archimedes' principle | NI | 20 | 40 | 60
277 | 175 | 1675 | 0.0525 | 0.03 | 0.15 | 66.33499 | 6.8 | 93.2 | 2680 | 2497.76 | As-built | island scanning strategy | Concept Laser M2 Cusing | 21008750 | Prismatic | 1000 | 26.99871 | Image analysis | Argon | 20 | 35 | 63
194 | 150 | 1400 | 0.05 | 0.03 | 0.07 | 71.42857 | 6.837061 | 93.16294 | 2680 | 2496.767 | As-built | scanning direction was parallel to each track | SDE | 1000000 | Prismatic | 512 | 74.9616 | Archimedes' principle | Argon | 9.36 | 25.68 | 44.81
230 | 180 | 500 | 0.05 | 0.03 | 0.07 | 240 | 6.86901 | 93.13099 | 2680 | 2495.911 | As-built | scanning direction was parallel to each track | SDE | 1000000 | Prismatic | 512 | 74.9616 | Archimedes' principle | Argon | 9.36 | 25.68 | 44.81
124 | 250 | 200 | 0.13 | 0.03 | 0.07 | 320.5128 | 7 | 93 | 2670 | 2483.1 | As-built | 67° rotation between consecutive layers with no bordering or any other re-melting procedures | SLM 125HL | 1953125 | Prismatic | 1728 | 64.94249216 | Archimedes' principle | Nitrogen | 24 | 41 | 66
123 | 250 | 100 | 0.13 | 0.03 | 0.07 | 641.0256 | 7.1 | 92.9 | 2670 | 2480.43 | As-built | 67° rotation between consecutive layers with no bordering or any other re-melting procedures | SLM 125HL | 1953125 | Prismatic | 1728 | 64.94249216 | Archimedes' principle | Nitrogen | 24 | 41 | 66
166 | 250 | 1600 | 0.13 | 0.09 | 0.07 | 13.3547 | 7.2 | 92.8 | 2670 | 2477.76 | As-built | 67° rotation between consecutive layers with no bordering or any other re-melting procedures | SLM 125HL | 1953125 | Prismatic | 1728 | 64.94249216 | Archimedes' principle | Nitrogen | 24 | 41 | 66
242 | 180 | 1700 | 0.05 | 0.03 | 0.07 | 70.58824 | 7.268371 | 92.73163 | 2680 | 2485.208 | As-built | scanning direction was parallel to each track | SDE | 1000000 | Prismatic | 512 | 74.9616 | Archimedes' principle | Argon | 9.36 | 25.68 | 44.81
279 | 150 | 1350 | 0.075 | 0.03 | 0.15 | 49.38272 | 7.3 | 92.7 | 2680 | 2484.36 | As-built | island scanning strategy | Concept Laser M2 Cusing | 21008750 | Prismatic | 1000 | 26.99871 | Image analysis | Argon | 20 | 35 | 63
199 | 160 | 400 | 0.05 | 0.03 | 0.07 | 266.6667 | 7.316294 | 92.68371 | 2680 | 2483.923 | As-built | scanning direction was parallel to each track | SDE | 1000000 | Prismatic | 512 | 74.9616 | Archimedes' principle | Argon | 9.36 | 25.68 | 44.81
347 | 200 | 1200 | 0.2 | 0.06 | 0.08 | 13.88889 | 7.490637 | 92.50936 | 2670 | 2470 | As-built | NI | SLM 280HL | 28616000 | Prismatic | 1728 | 0 | Archimedes' principle | NI | 20 | 28 | 63
268 | 150 | 1350 | 0.075 | 0.03 | 0.15 | 49.38272 | 7.5 | 92.5 | 2680 | 2479 | As-built | island scanning strategy | Concept Laser M2 Cusing | 21008750 | Prismatic | 1000 | 26.99871 | Image analysis | Argon | 20 | 35 | 63
139 | 250 | 3000 | 0.13 | 0.03 | 0.07 | 21.36752 | 7.6 | 92.4 | 2670 | 2467.08 | As-built | 67° rotation between consecutive layers with no bordering or any other re-melting procedures | SLM 125HL | 1953125 | Prismatic | 1728 | 64.94249216 | Archimedes' principle | Nitrogen | 24 | 41 | 66
214 | 170 | 400 | 0.05 | 0.03 | 0.07 | 283.3333 | 7.779553 | 92.22045 | 2680 | 2471.508 | As-built | scanning direction was parallel to each track | SDE | 1000000 | Prismatic | 512 | 74.9616 | Archimedes' principle | Argon | 9.36 | 25.68 | 44.81
168 | 140 | 300 | 0.05 | 0.03 | 0.07 | 311.1111 | 8.162939 | 91.83706 | 2680 | 2461.233 | As-built | scanning direction was parallel to each track | SDE | 1000000 | Prismatic | 512 | 74.9616 | Archimedes' principle | Argon | 9.36 | 25.68 | 44.81
211 | 160 | 1600 | 0.05 | 0.03 | 0.07 | 66.66667 | 8.338658 | 91.66134 | 2680 | 2456.524 | As-built | scanning direction was parallel to each track | SDE | 1000000 | Prismatic | 512 | 74.9616 | Archimedes' principle | Argon | 9.36 | 25.68 | 44.81
229 | 180 | 400 | 0.05 | 0.03 | 0.07 | 300 | 8.370607 | 91.62939 | 2680 | 2455.668 | As-built | scanning direction was parallel to each track | SDE | 1000000 | Prismatic | 512 | 74.9616 | Archimedes' principle | Argon | 9.36 | 25.68 | 44.81
179 | 140 | 1400 | 0.05 | 0.03 | 0.07 | 66.66667 | 8.466454 | 91.53355 | 2680 | 2453.099 | As-built | scanning direction was parallel to each track | SDE | 1000000 | Prismatic | 512 | 74.9616 | Archimedes' principle | Argon | 9.36 | 25.68 | 44.81
227 | 170 | 1700 | 0.05 | 0.03 | 0.07 | 66.66667 | 8.530351 | 91.46965 | 2680 | 2451.387 | As-built | scanning direction was parallel to each track | SDE | 1000000 | Prismatic | 512 | 74.9616 | Archimedes' principle | Argon | 9.36 | 25.68 | 44.81
195 | 150 | 1500 | 0.05 | 0.03 | 0.07 | 66.66667 | 8.929712 | 91.07029 | 2680 | 2440.684 | As-built | scanning direction was parallel to each track | SDE | 1000000 | Prismatic | 512 | 74.9616 | Archimedes' principle | Argon | 9.36 | 25.68 | 44.81
140 | 250 | 3200 | 0.13 | 0.03 | 0.07 | 20.03205 | 9 | 91 | 2670 | 2429.7 | As-built | 67° rotation between consecutive layers with no bordering or any other re-melting procedures | SLM 125HL | 1953125 | Prismatic | 1728 | 64.94249216 | Archimedes' principle | Nitrogen | 24 | 41 | 66
15 | 625 | 1400 | 0.35 | 0.06 | 0.1 | 21.2585 | 9.1 | 90.9 | 2680 | 2436.12 | As-built | NI | Concept Laser X Line 1000 | 126000000 | Prismatic | 1000 | 27.99978 | Image analysis | NI | 20 | 40 | 60
272 | 125 | 1025 | 0.0975 | 0.03 | 0.15 | 41.69272 | 9.3 | 90.7 | 2680 | 2430.76 | As-built | island scanning strategy | Concept Laser M2 Cusing | 21008750 | Prismatic | 1000 | 26.99871 | Image analysis | Argon | 20 | 35 | 63
257 | 125 | 1025 | 0.0975 | 0.03 | 0.15 | 41.69272 | 9.4 | 90.6 | 2680 | 2428.08 | As-built | island scanning strategy | Concept Laser M2 Cusing | 21008750 | Prismatic | 1000 | 26.99871 | Image analysis | Argon | 20 | 35 | 63
212 | 160 | 1700 | 0.05 | 0.03 | 0.07 | 62.7451 | 9.42492 | 90.57508 | 2680 | 2427.412 | As-built | scanning direction was parallel to each track | SDE | 1000000 | Prismatic | 512 | 74.9616 | Archimedes' principle | Argon | 9.36 | 25.68 | 44.81
183 | 150 | 300 | 0.05 | 0.03 | 0.07 | 333.3333 | 9.520767 | 90.47923 | 2680 | 2424.843 | As-built | scanning direction was parallel to each track | SDE | 1000000 | Prismatic | 512 | 74.9616 | Archimedes' principle | Argon | 9.36 | 25.68 | 44.81
180 | 140 | 1500 | 0.05 | 0.03 | 0.07 | 62.22222 | 9.56869 | 90.43131 | 2680 | 2423.559 | As-built | scanning direction was parallel to each track | SDE | 1000000 | Prismatic | 512 | 74.9616 | Archimedes' principle | Argon | 9.36 | 25.68 | 44.81
196 | 150 | 1600 | 0.05 | 0.03 | 0.07 | 62.5 | 9.71246 | 90.28754 | 2680 | 2419.706 | As-built | scanning direction was parallel to each track | SDE | 1000000 | Prismatic | 512 | 74.9616 | Archimedes' principle | Argon | 9.36 | 25.68 | 44.81
198 | 160 | 300 | 0.05 | 0.03 | 0.07 | 355.5556 | 9.888179 | 90.11182 | 2680 | 2414.997 | As-built | scanning direction was parallel to each track | SDE | 1000000 | Prismatic | 512 | 74.9616 | Archimedes' principle | Argon | 9.36 | 25.68 | 44.81
261 | 150 | 1350 | 0.075 | 0.03 | 0.15 | 49.38272 | 9.9 | 90.1 | 2680 | 2414.68 | As-built | island scanning strategy | Concept Laser M2 Cusing | 21008750 | Prismatic | 1000 | 26.99871 | Image analysis | Argon | 20 | 35 | 63
197 | 150 | 1700 | 0.05 | 0.03 | 0.07 | 58.82353 | 10.03195 | 89.96805 | 2680 | 2411.144 | As-built | scanning direction was parallel to each track | SDE | 1000000 | Prismatic | 512 | 74.9616 | Archimedes' principle | Argon | 9.36 | 25.68 | 44.81
270 | 150 | 1350 | 0.075 | 0.03 | 0.15 | 49.38272 | 10.1 | 89.9 | 2680 | 2409.32 | As-built | island scanning strategy | Concept Laser M2 Cusing | 21008750 | Prismatic | 1000 | 26.99871 | Image analysis | Argon | 20 | 35 | 63
142 | 250 | 3600 | 0.13 | 0.03 | 0.07 | 17.80627 | 10.2 | 89.8 | 2670 | 2397.66 | As-built | 67° rotation between consecutive layers with no bordering or any other re-melting procedures | SLM 125HL | 1953125 | Prismatic | 1728 | 64.94249216 | Archimedes' principle | Nitrogen | 24 | 41 | 66
260 | 150 | 700 | 0.075 | 0.03 | 0.15 | 95.2381 | 10.4 | 89.6 | 2680 | 2401.28 | As-built | island scanning strategy | Concept Laser M2 Cusing | 21008750 | Prismatic | 1000 | 26.99871 | Image analysis | Argon | 20 | 35 | 63
181 | 140 | 1600 | 0.05 | 0.03 | 0.07 | 58.33333 | 10.49521 | 89.50479 | 2680 | 2398.728 | As-built | scanning direction was parallel to each track | SDE | 1000000 | Prismatic | 512 | 74.9616 | Archimedes' principle | Argon | 9.36 | 25.68 | 44.81
266 | 150 | 1350 | 0.03 | 0.03 | 0.15 | 123.4568 | 10.5 | 89.5 | 2680 | 2398.6 | As-built | island scanning strategy | Concept Laser M2 Cusing | 21008750 | Prismatic | 1000 | 26.99871 | Image analysis | Argon | 20 | 35 | 63
258 | 150 | 1350 | 0.12 | 0.03 | 0.15 | 30.8642 | 10.8 | 89.2 | 2680 | 2390.56 | As-built | island scanning strategy | Concept Laser M2 Cusing | 21008750 | Prismatic | 1000 | 26.99871 | Image analysis | Argon | 20 | 35 | 63
182 | 140 | 1700 | 0.05 | 0.03 | 0.07 | 54.90196 | 11.75719 | 88.24281 | 2680 | 2364.907 | As-built | scanning direction was parallel to each track | SDE | 1000000 | Prismatic | 512 | 74.9616 | Archimedes' principle | Argon | 9.36 | 25.68 | 44.81
141 | 250 | 3400 | 0.13 | 0.03 | 0.07 | 18.8537 | 11.8 | 88.2 | 2670 | 2354.94 | As-built | 67° rotation between consecutive layers with no bordering or any other re-melting procedures | SLM 125HL | 1953125 | Prismatic | 1728 | 64.94249216 | Archimedes' principle | Nitrogen | 24 | 41 | 66
265 | 125 | 1025 | 0.0525 | 0.03 | 0.15 | 77.42935 | 11.8 | 88.2 | 2680 | 2363.76 | As-built | island scanning strategy | Concept Laser M2 Cusing | 21008750 | Prismatic | 1000 | 26.99871 | Image analysis | Argon | 20 | 35 | 63
143 | 250 | 4200 | 0.13 | 0.03 | 0.07 | 15.26252 | 12.2 | 87.8 | 2670 | 2344.26 | As-built | 67° rotation between consecutive layers with no bordering or any other re-melting procedures | SLM 125HL | 1953125 | Prismatic | 1728 | 64.94249216 | Archimedes' principle | Nitrogen | 24 | 41 | 66
28 | 300 | 800 | 0.3 | 0.06 | 0.1 | 20.83333 | 12.76 | 87.24 | 2680 | 2338.032 | As-built | NI | Concept Laser X Line 1000 | 126000000 | Prismatic | 1000 | 27.99978 | Image analysis | NI | 20 | 40 | 60
274 | 175 | 1675 | 0.0975 | 0.03 | 0.15 | 35.71884 | 13.1 | 86.9 | 2680 | 2328.92 | As-built | island scanning strategy | Concept Laser M2 Cusing | 21008750 | Prismatic | 1000 | 26.99871 | Image analysis | Argon | 20 | 35 | 63
213 | 170 | 300 | 0.05 | 0.03 | 0.07 | 377.7778 | 13.65815 | 86.34185 | 2680 | 2313.962 | As-built | scanning direction was parallel to each track | SDE | 1000000 | Prismatic | 512 | 74.9616 | Archimedes' principle | Argon | 9.36 | 25.68 | 44.81
167 | 250 | 1800 | 0.13 | 0.09 | 0.07 | 11.87085 | 13.9 | 86.1 | 2670 | 2298.87 | As-built | 67° rotation between consecutive layers with no bordering or any other re-melting procedures | SLM 125HL | 1953125 | Prismatic | 1728 | 64.94249216 | Archimedes' principle | Nitrogen | 24 | 41 | 66
267 | 125 | 1025 | 0.0525 | 0.03 | 0.15 | 77.42935 | 14.1 | 85.9 | 2680 | 2302.12 | As-built | island scanning strategy | Concept Laser M2 Cusing | 21008750 | Prismatic | 1000 | 26.99871 | Image analysis | Argon | 20 | 35 | 63
27 | 625 | 2000 | 0.3 | 0.06 | 0.1 | 17.36111 | 14.42 | 85.58 | 2680 | 2293.544 | As-built | NI | Concept Laser X Line 1000 | 126000000 | Prismatic | 1000 | 27.99978 | Image analysis | NI | 20 | 40 | 60
228 | 180 | 300 | 0.05 | 0.03 | 0.07 | 400 | 14.52077 | 85.47923 | 2680 | 2290.843 | As-built | scanning direction was parallel to each track | SDE | 1000000 | Prismatic | 512 | 74.9616 | Archimedes' principle | Argon | 9.36 | 25.68 | 44.81
84 | 300 | 2000 | 0.15 | 0.05 | 0.085 | 20 | 14.6 | 85.4 | 2680 | 2288.72 | As-built | NI | AconityLAB | 50265482.5 | Prismatic | 1000 | 17.99964 | Image analysis | NI | 20 | 41.5 | 63
22 | 788 | 1700 | 0.4 | 0.06 | 0.1 | 19.31373 | 14.98 | 85.02 | 2680 | 2278.536 | As-built | NI | Concept Laser X Line 1000 | 126000000 | Prismatic | 1000 | 27.99978 | Image analysis | NI | 20 | 40 | 60
| 287.607 | 1228.39 |  |  |  | 85.65687
Note on A1: Sources: -Experiments 1-28: https://doi.org/10.3390/app9030583 -Experiments 29-51: https://doi.org/10.1179/1743284714Y.0000000702 -Experiments 52-53: https://doi.org/10.1016/j.rinp.2018.12.018 -Experiments 54-80: https://doi.org/10.1088/2053-1591/ab18d0 -Experiments 81: https://doi.org/10.1016/j.msea.2019.138713 -Experiments 82-99: https://doi.org/10.2351/7.0000100 -Experiments 100-102: https://doi.org/10.25341/D48309 -Experiments 103-167: https://doi.org/10.1007/s13632-020-00659-w -Experiments 168-242: https://doi.org/10.1007/s11665-017-3044-5 -Experiments 243-254: https://doi.org/10.3390/ma15072528 -Experiments 255-281: https://doi.org/10.1016/j.matdes.2014.09.044 -Experiments 282-311: https://doi.org/10.1016/j.matdes.2022.111125 -Experiments 312-338: https://doi.org/10.1016/j.cie.2019.106194 -Experiments 339-344: https://doi.org/10.1016/j.optlastec.2023.109316 -Experiments 345-353: https://doi.org/10.1016/j.matpr.2022.12.222
Note on P1: Ivan La Fe Perdomo: Prismatic means either, cubes, coupons, blocks or other nomenclature used in the literature.

## Sheet1
Nº | Power | Speed | Hatch | Thickness | Spot | Energy | D50 | Atmosphere | Geometry | Strategy | RD | Porosity (%) | Theoretical density used | Actual Density (kg/m3) | Condition
259 | 200 | 800 | 0.1 | 0.03 | 0.07 | 83.33333 | 35.5 | 1 | 2 | 1 | 99.99 | 0.01 | 7980 | 7979.202 | As-built | Ar | 1
241 | 275 | 1000 | 0.12 | 0.03 | 0.07 | 76.38889 | 35.5 | 1 | 2 | 1 | 99.98 | 0.02 | 7980 | 7978.404 | As-built | N | 2
251 | 350 | 1200 | 0.12 | 0.03 | 0.07 | 81.01852 | 35.5 | 1 | 2 | 1 | 99.98 | 0.02 | 7980 | 7978.404 | As-built
258 | 200 | 800 | 0.08 | 0.03 | 0.07 | 104.1667 | 35.5 | 1 | 2 | 1 | 99.98 | 0.02 | 7980 | 7978.404 | As-built | Cylindrical | 2
260 | 200 | 800 | 0.12 | 0.03 | 0.07 | 69.44444 | 35.5 | 1 | 2 | 1 | 99.97 | 0.03 | 7980 | 7977.606 | As-built | Prismatic | 1
249 | 350 | 800 | 0.12 | 0.03 | 0.07 | 121.5278 | 35.5 | 1 | 2 | 1 | 99.93 | 0.07 | 7980 | 7974.414 | As-built | Tensile | 3
339 | 175 | 700 | 0.08 | 0.03 | 0.1 | 104.1667 | 27.82 | 1 | 1 | 2 | 99.93 | 0.07 | 7980 | 7974.414 | As-built | Other | 4
230 | 200 | 600 | 0.12 | 0.03 | 0.07 | 92.59259 | 35.5 | 1 | 2 | 1 | 99.92 | 0.08 | 7980 | 7973.616 | As-built
240 | 275 | 800 | 0.12 | 0.03 | 0.07 | 95.48611 | 35.5 | 1 | 2 | 1 | 99.91 | 0.09 | 7980 | 7972.818 | As-built | Stripe | 1
261 | 200 | 800 | 0.14 | 0.03 | 0.07 | 59.52381 | 35.5 | 1 | 2 | 1 | 99.91 | 0.09 | 7980 | 7972.818 | As-built | zig-zag | 2
60 | 175 | 668 | 0.12 | 0.03 | 0.1 | 72.77112 | 36 | 1 | 1 | 1 | 99.9 | 0.1 | 7980 | 7972.02 | As-built | 3 | 3
226 | 125 | 600 | 0.12 | 0.03 | 0.07 | 57.87037 | 35.5 | 1 | 2 | 1 | 99.9 | 0.1 | 7980 | 7972.02 | As-built | 4 | 4
239 | 275 | 600 | 0.12 | 0.03 | 0.07 | 127.3148 | 35.5 | 1 | 2 | 1 | 99.9 | 0.1 | 7980 | 7972.02 | As-built
250 | 350 | 1000 | 0.12 | 0.03 | 0.07 | 97.22222 | 35.5 | 1 | 2 | 1 | 99.9 | 0.1 | 7980 | 7972.02 | As-built | Stripe | 1
231 | 200 | 800 | 0.12 | 0.03 | 0.07 | 69.44444 | 35.5 | 1 | 2 | 1 | 99.89 | 0.11 | 7980 | 7971.222 | As-built | zig-zag | 2
232 | 200 | 1000 | 0.12 | 0.03 | 0.07 | 55.55556 | 35.5 | 1 | 2 | 1 | 99.88 | 0.12 | 7980 | 7970.424 | As-built | Checkboard | 3
340 | 175 | 900 | 0.08 | 0.03 | 0.1 | 81.01852 | 27.82 | 1 | 1 | 2 | 99.88 | 0.12 | 7980 | 7970.424 | As-built | Meander | 4
243 | 275 | 1400 | 0.12 | 0.03 | 0.07 | 54.56349 | 35.5 | 1 | 2 | 1 | 99.87 | 0.13 | 7980 | 7969.626 | As-built | Hatch | 5
73 | 150 | 781 | 0.08 | 0.03 | 0.085 | 80.02561 | 30.36684 | 1 | 1 | 7 | 99.84 | 0.16 | 7980 | 7967.232 | As-built
75 | 150 | 446 | 0.14 | 0.03 | 0.085 | 80.07687 | 30.36684 | 1 | 1 | 7 | 99.84 | 0.16 | 7980 | 7967.232 | As-built
262 | 200 | 800 | 0.16 | 0.03 | 0.07 | 52.08333 | 35.5 | 1 | 2 | 1 | 99.84 | 0.16 | 7980 | 7967.232 | As-built
233 | 200 | 1200 | 0.12 | 0.03 | 0.07 | 46.2963 | 35.5 | 1 | 2 | 1 | 99.83 | 0.17 | 7980 | 7966.434 | As-built
78 | 130 | 700 | 0.06 | 0.02 | 0.055 | 154.7619 | 30 | 2 | 2 | 3 | 99.81 | 0.19 | 7930 | 7914.933 | As-built
252 | 350 | 1400 | 0.12 | 0.03 | 0.07 | 69.44444 | 35.5 | 1 | 2 | 1 | 99.78 | 0.22 | 7980 | 7962.444 | As-built
242 | 275 | 1200 | 0.12 | 0.03 | 0.07 | 63.65741 | 35.5 | 1 | 2 | 1 | 99.77 | 0.23 | 7980 | 7961.646 | As-built
80 | 130 | 700 | 0.06 | 0.02 | 0.055 | 154.7619 | 30 | 2 | 2 | 3 | 99.75 | 0.25 | 7930 | 7910.175 | As-built
248 | 350 | 600 | 0.12 | 0.03 | 0.07 | 162.037 | 35.5 | 1 | 2 | 1 | 99.74 | 0.26 | 7980 | 7959.252 | As-built
72 | 175 | 750 | 0.12 | 0.03 | 0.085 | 64.81481 | 30.36684 | 1 | 1 | 7 | 99.73 | 0.27 | 7980 | 7958.454 | As-built
338 | 175 | 500 | 0.08 | 0.03 | 0.1 | 145.8333 | 27.82 | 1 | 1 | 2 | 99.73 | 0.27 | 7980 | 7958.454 | As-built
253 | 350 | 1800 | 0.12 | 0.03 | 0.07 | 54.01235 | 35.5 | 1 | 2 | 1 | 99.71 | 0.29 | 7980 | 7956.858 | As-built
344 | 200 | 900 | 0.08 | 0.03 | 0.1 | 92.59259 | 27.82 | 1 | 1 | 2 | 99.71 | 0.29 | 7980 | 7956.858 | As-built
74 | 200 | 1042 | 0.08 | 0.03 | 0.085 | 79.97441 | 30.36684 | 1 | 1 | 7 | 99.7 | 0.3 | 7980 | 7956.06 | As-built
343 | 200 | 700 | 0.08 | 0.03 | 0.1 | 119.0476 | 27.82 | 1 | 1 | 2 | 99.66 | 0.34 | 7980 | 7952.868 | As-built
244 | 275 | 1800 | 0.12 | 0.03 | 0.07 | 42.43827 | 35.5 | 1 | 2 | 1 | 99.62 | 0.38 | 7980 | 7949.676 | As-built
334 | 150 | 500 | 0.08 | 0.03 | 0.1 | 125 | 27.82 | 1 | 1 | 2 | 99.62 | 0.38 | 7980 | 7949.676 | As-built
348 | 200 | 1100 | 0.04 | 0.03 | 0.1 | 151.5152 | 27.82 | 1 | 1 | 2 | 99.62 | 0.38 | 7980 | 7949.676 | As-built
335 | 150 | 700 | 0.08 | 0.03 | 0.1 | 89.28571 | 27.82 | 1 | 1 | 2 | 99.59 | 0.41 | 7980 | 7947.282 | As-built
109 | 175 | 18.76 | 0.056 | 0.4 | 0.075 | 416.4446 | 35 | 1 | 1 | 7 | 99.54 | 0.46 | 7980 | 7943.292 | As-built
283 | 200 | 510.9862 | 0.076 | 0.05 | 0.07 | 103 | 30 | 7 | 3 | 4 | 99.52381 | 0.4761905 | 7980 | 7942 | As-built |  |  | 76 | 7.942
36 | 100 | 925 | 0.06 | 0.02 | 0.05 | 90.09009 | 35.5 | 7 | 4 | 3 | 99.52 | 0.48 | 7980 | 7941.696 | As-built
227 | 125 | 800 | 0.12 | 0.03 | 0.07 | 43.40278 | 35.5 | 1 | 2 | 1 | 99.51 | 0.49 | 7980 | 7940.898 | As-built
282 | 200 | 377.0384 | 0.103 | 0.05 | 0.07 | 103 | 30 | 7 | 3 | 4 | 99.49875 | 0.5012531 | 7980 | 7940 | As-built |  |  | 103 | 7.94
229 | 200 | 400 | 0.12 | 0.03 | 0.07 | 138.8889 | 35.5 | 1 | 2 | 1 | 99.49 | 0.51 | 7980 | 7939.302 | As-built
271 | 200 | 684.8142 | 0.099 | 0.05 | 0.07 | 59 | 30 | 7 | 3 | 4 | 99.48622 | 0.5137845 | 7980 | 7939 | As-built |  |  | 99 | 7.939
273 | 200 | 658.2195 | 0.103 | 0.05 | 0.07 | 59 | 30 | 7 | 3 | 4 | 99.46115 | 0.5388471 | 7980 | 7937 | As-built |  |  | 103 | 7.937
274 | 200 | 658.2195 | 0.103 | 0.05 | 0.07 | 59 | 30 | 7 | 3 | 4 | 99.46115 | 0.5388471 | 7980 | 7937 | As-built |  |  | 103 | 7.937
293 | 200 | 296.2963 | 0.075 | 0.05 | 0.07 | 180 | 30 | 7 | 3 | 4 | 99.46115 | 0.5388471 | 7980 | 7937 | As-built |  |  | 75 | 7.937
254 | 350 | 2200 | 0.12 | 0.03 | 0.07 | 44.19192 | 35.5 | 1 | 2 | 1 | 99.46 | 0.54 | 7980 | 7936.908 | As-built
14 | 100 | 111 | 0.12 | 0.05 | 0.2 | 150.1502 | 40.8 | 1 | 1 | 6 | 99.45 | 0.55 | 7980 | 7936.11 | As-built
37 | 100 | 694 | 0.08 | 0.02 | 0.05 | 90.05764 | 35.5 | 7 | 4 | 3 | 99.44 | 0.56 | 7980 | 7935.312 | As-built
234 | 200 | 1400 | 0.12 | 0.03 | 0.07 | 39.68254 | 35.5 | 1 | 2 | 1 | 99.44 | 0.56 | 7980 | 7935.312 | As-built
284 | 200 | 510.9862 | 0.076 | 0.05 | 0.07 | 103 | 30 | 7 | 3 | 4 | 99.41103 | 0.5889724 | 7980 | 7933 | As-built |  |  | 76 | 7.933
25 | 100 | 700 | 0.08 | 0.02 | 0.05 | 89.28571 | 35.5 | 7 | 4 | 3 | 99.4 | 0.6 | 7980 | 7932.12 | As-built
108 | 125 | 21.44 | 0.056 | 0.35 | 0.075 | 297.4604 | 35 | 1 | 1 | 7 | 99.4 | 0.6 | 7980 | 7932.12 | As-built
269 | 200 | 560.3026 | 0.121 | 0.05 | 0.07 | 59 | 30 | 7 | 3 | 4 | 99.3609 | 0.6390977 | 7980 | 7929 | As-built |  |  | 121 | 7.929
294 | 200 | 296.2963 | 0.075 | 0.05 | 0.07 | 180 | 30 | 7 | 3 | 4 | 99.3609 | 0.6390977 | 7980 | 7929 | As-built |  |  | 75 | 7.929
345 | 200 | 1100 | 0.08 | 0.03 | 0.1 | 75.75758 | 27.82 | 1 | 1 | 2 | 99.36 | 0.64 | 7980 | 7928.928 | As-built
349 | 200 | 1100 | 0.08 | 0.03 | 0.1 | 75.75758 | 27.82 | 1 | 1 | 2 | 99.36 | 0.64 | 7980 | 7928.928 | As-built
351 | 200 | 1100 | 0.08 | 0.03 | 0.1 | 75.75758 | 27.82 | 1 | 1 | 2 | 99.36 | 0.64 | 7980 | 7928.928 | As-built
181 | 150 | 400 | 0.08 | 0.03 | 0.07 | 156.25 | 17 | 7 | 1 | 7 | 99.35 | 0.65 | 7980 | 7928.13 | As-built
272 | 200 | 684.8142 | 0.099 | 0.05 | 0.07 | 59 | 30 | 7 | 3 | 4 | 99.34837 | 0.6516291 | 7980 | 7928 | As-built |  |  | 99 | 7.928
270 | 200 | 560.3026 | 0.121 | 0.05 | 0.07 | 59 | 30 | 7 | 3 | 4 | 99.31078 | 0.6892231 | 7980 | 7925 | As-built |  |  | 121 | 7.925
275 | 150 | 350.9182 | 0.083 | 0.05 | 0.07 | 103 | 30 | 7 | 3 | 4 | 99.31078 | 0.6892231 | 7980 | 7925 | As-built |  |  | 83 | 7.925
56 | 150 | 500 | 0.08 | 0.04 | 0.07 | 93.75 | 30 | 7 | 1 | 4 (90) | 99.3 | 0.7 | 7980 | 7924.14 | As-built
61 | 175 | 668 | 0.12 | 0.03 | 0.1 | 72.77112 | 36 | 1 | 1 | 4 | 99.3 | 0.7 | 7980 | 7924.14 | As-built
337 | 150 | 1100 | 0.08 | 0.03 | 0.1 | 56.81818 | 27.82 | 1 | 1 | 2 | 99.28 | 0.72 | 7980 | 7922.544 | As-built
265 | 150 | 420.2269 | 0.121 | 0.05 | 0.07 | 59 | 30 | 7 | 3 | 4 | 99.27318 | 0.726817 | 7980 | 7922 | As-built |  |  | 121 | 7.922
279 | 150 | 303.3981 | 0.096 | 0.05 | 0.07 | 103 | 30 | 7 | 3 | 4 | 99.27318 | 0.726817 | 7980 | 7922 | As-built |  |  | 96 | 7.922
76 | 200 | 595 | 0.14 | 0.03 | 0.085 | 80.03201 | 30.36684 | 1 | 1 | 7 | 99.27 | 0.73 | 7980 | 7921.746 | As-built
107 | 175 | 26.28 | 0.056 | 0.46 | 0.075 | 258.5037 | 35 | 1 | 1 | 7 | 99.27 | 0.73 | 7980 | 7921.746 | As-built
281 | 200 | 377.0384 | 0.103 | 0.05 | 0.07 | 103 | 30 | 7 | 3 | 4 | 99.26065 | 0.7393484 | 7980 | 7921 | As-built |  |  | 103 | 7.921
35 | 100 | 1388 | 0.04 | 0.02 | 0.05 | 90.05764 | 35.5 | 7 | 4 | 3 | 99.24 | 0.76 | 7980 | 7919.352 | As-built
277 | 150 | 251.088 | 0.116 | 0.05 | 0.07 | 103 | 30 | 7 | 3 | 4 | 99.23559 | 0.764411 | 7980 | 7919 | As-built |  |  | 116 | 7.919
280 | 150 | 303.3981 | 0.096 | 0.05 | 0.07 | 103 | 30 | 7 | 3 | 4 | 99.22306 | 0.7769424 | 7980 | 7918 | As-built |  |  | 96 | 7.918
297 | 200 | 233.9181 | 0.095 | 0.05 | 0.07 | 180 | 30 | 7 | 3 | 4 | 99.21053 | 0.7894737 | 7980 | 7917 | As-built |  |  | 95 | 7.917
26 | 80 | 700 | 0.04 | 0.02 | 0.05 | 142.8571 | 35.5 | 7 | 4 | 3 | 99.21 | 0.79 | 7980 | 7916.958 | As-built
336 | 150 | 900 | 0.08 | 0.03 | 0.1 | 69.44444 | 27.82 | 1 | 1 | 2 | 99.21 | 0.79 | 7980 | 7916.958 | As-built
267 | 150 | 513.6107 | 0.099 | 0.05 | 0.07 | 59 | 30 | 7 | 3 | 4 | 99.18546 | 0.8145363 | 7980 | 7915 | As-built |  |  | 99 | 7.915
32 | 100 | 925 | 0.06 | 0.02 | 0.05 | 90.09009 | 35.5 | 7 | 4 | 3 | 99.16 | 0.84 | 7980 | 7912.968 | As-built
24 | 100 | 1500 | 0.04 | 0.02 | 0.05 | 83.33333 | 35.5 | 7 | 4 | 3 | 99.13 | 0.87 | 7980 | 7910.574 | As-built
266 | 150 | 420.2269 | 0.121 | 0.05 | 0.07 | 59 | 30 | 7 | 3 | 4 | 99.12281 | 0.877193 | 7980 | 7910 | As-built |  |  | 121 | 7.91
225 | 125 | 400 | 0.12 | 0.03 | 0.07 | 86.80556 | 35.5 | 1 | 2 | 1 | 99.09 | 0.91 | 7980 | 7907.382 | As-built
245 | 275 | 2200 | 0.12 | 0.03 | 0.07 | 34.72222 | 35.5 | 1 | 2 | 1 | 99.09 | 0.91 | 7980 | 7907.382 | As-built
39 | 100 | 1388 | 0.04 | 0.02 | 0.05 | 90.05764 | 35.5 | 7 | 4 | 3 | 99.08 | 0.92 | 7980 | 7906.584 | As-built
268 | 150 | 513.6107 | 0.099 | 0.05 | 0.07 | 59 | 30 | 7 | 3 | 4 | 99.04762 | 0.952381 | 7980 | 7904 | As-built |  |  | 99 | 7.904
23 | 80 | 700 | 0.08 | 0.02 | 0.05 | 71.42857 | 35.5 | 7 | 4 | 3 | 99.02 | 0.98 | 7980 | 7901.796 | As-built
40 | 100 | 925 | 0.06 | 0.02 | 0.05 | 90.09009 | 35.5 | 7 | 4 | 3 | 99.01 | 0.99 | 7980 | 7900.998 | As-built
55 | 150 | 400 | 0.08 | 0.04 | 0.07 | 117.1875 | 30 | 7 | 1 | 4 | 99 | 1 | 7980 | 7900.2 | As-built
62 | 175 | 668 | 0.12 | 0.03 | 0.1 | 72.77112 | 36 | 1 | 1 | 1 | 99 | 1 | 7980 | 7900.2 | As-built
324 | 180 | 1400 | 0.0500025 | 0.03 | 0.05 | 85.71 | 26 | 1 | 1 | 5 | 98.99749 | 1.002506 | 7980 | 7900 | As-built |  |  | 30 | 7.9
41 | 100 | 694 | 0.08 | 0.02 | 0.05 | 90.05764 | 35.5 | 7 | 4 | 3 | 98.98 | 1.02 | 7980 | 7898.604 | As-built
263 | 150 | 498.5045 | 0.102 | 0.05 | 0.07 | 59 | 30 | 7 | 3 | 4 | 98.93484 | 1.065163 | 7980 | 7895 | As-built |  |  | 102 | 7.895
286 | 200 | 320.95 | 0.121 | 0.05 | 0.07 | 103 | 30 | 7 | 3 | 4 | 98.93484 | 1.065163 | 7980 | 7895 | As-built |  |  | 121 | 7.895
101 | 175 | 26.28 | 0.018 | 0.46 | 0.075 | 804.2339 | 35 | 1 | 1 | 7 | 98.93 | 1.07 | 7980 | 7894.614 | As-built
172 | 150 | 400 | 0.08 | 0.03 | 0.07 | 156.25 | 17 | 7 | 1 | 7 | 98.93 | 1.07 | 7980 | 7894.614 | As-built
264 | 150 | 498.5045 | 0.102 | 0.05 | 0.07 | 59 | 30 | 7 | 3 | 4 | 98.92231 | 1.077694 | 7980 | 7894 | As-built |  |  | 102 | 7.894
28 | 100 | 700 | 0.04 | 0.02 | 0.05 | 178.5714 | 35.5 | 7 | 4 | 3 | 98.92 | 1.08 | 7980 | 7893.816 | As-built
31 | 100 | 1388 | 0.04 | 0.02 | 0.05 | 90.05764 | 35.5 | 7 | 4 | 3 | 98.92 | 1.08 | 7980 | 7893.816 | As-built
38 | 100 | 462 | 0.12 | 0.02 | 0.05 | 90.18759 | 35.5 | 7 | 4 | 3 | 98.9 | 1.1 | 7980 | 7892.22 | As-built
104 | 175 | 26.28 | 0.037 | 0.46 | 0.075 | 391.2489 | 35 | 1 | 1 | 7 | 98.85 | 1.15 | 7980 | 7888.23 | As-built
33 | 100 | 694 | 0.08 | 0.02 | 0.05 | 90.05764 | 35.5 | 7 | 4 | 3 | 98.84 | 1.16 | 7980 | 7887.432 | As-built
190 | 150 | 400 | 0.09 | 0.03 | 0.07 | 138.8889 | 17 | 7 | 1 | 7 | 98.76 | 1.24 | 7980 | 7881.048 | As-built
341 | 175 | 1100 | 0.08 | 0.03 | 0.1 | 66.28788 | 27.82 | 1 | 1 | 2 | 98.76 | 1.24 | 7980 | 7881.048 | As-built
238 | 275 | 400 | 0.12 | 0.03 | 0.07 | 190.9722 | 35.5 | 1 | 2 | 1 | 98.74 | 1.26 | 7980 | 7879.452 | As-built
91 | 225 | 700 | 0.09 | 0.02 | 0.08 | 178.5714 | 38 | 7 | 1 | 7 | 98.73 | 1.27 | 7980 | 7878.654 | As-built
285 | 200 | 320.95 | 0.121 | 0.05 | 0.07 | 103 | 30 | 7 | 3 | 4 | 98.7218 | 1.278195 | 7980 | 7878 | As-built |  |  | 121 | 7.878
71 | 150 | 750 | 0.12 | 0.03 | 0.085 | 55.55556 | 30.36684 | 1 | 1 | 7 | 98.72 | 1.28 | 7980 | 7877.856 | As-built
90 | 300 | 1000 | 0.09 | 0.02 | 0.08 | 166.6667 | 38 | 7 | 1 | 7 | 98.71 | 1.29 | 7980 | 7877.058 | As-built
99 | 225 | 1000 | 0.09 | 0.02 | 0.08 | 125 | 38 | 7 | 1 | 7 | 98.71 | 1.29 | 7980 | 7877.058 | As-built
98 | 225 | 1000 | 0.09 | 0.02 | 0.08 | 125 | 38 | 7 | 1 | 7 | 98.68 | 1.32 | 7980 | 7874.664 | As-built
100 | 225 | 1000 | 0.09 | 0.02 | 0.08 | 125 | 38 | 7 | 1 | 7 | 98.67 | 1.33 | 7980 | 7873.866 | As-built
95 | 225 | 1000 | 0.09 | 0.02 | 0.08 | 125 | 38 | 7 | 1 | 7 | 98.65 | 1.35 | 7980 | 7872.27 | As-built
276 | 150 | 350.9182 | 0.083 | 0.05 | 0.07 | 103 | 30 | 7 | 3 | 4 | 98.64662 | 1.353383 | 7980 | 7872 | As-built |  |  | 83 | 7.872
84 | 269.6 | 1178.4 | 0.07 | 0.02 | 0.08 | 163.4177 | 38 | 7 | 1 | 7 | 98.63 | 1.37 | 7980 | 7870.674 | As-built
96 | 225 | 1000 | 0.09 | 0.02 | 0.08 | 125 | 38 | 7 | 1 | 7 | 98.63 | 1.37 | 7980 | 7870.674 | As-built
82 | 269.6 | 821.6 | 0.07 | 0.02 | 0.08 | 234.3859 | 38 | 7 | 1 | 7 | 98.62 | 1.38 | 7980 | 7869.876 | As-built
97 | 225 | 1000 | 0.09 | 0.02 | 0.08 | 125 | 38 | 7 | 1 | 7 | 98.62 | 1.38 | 7980 | 7869.876 | As-built
85 | 180.4 | 821.6 | 0.11 | 0.02 | 0.08 | 99.80526 | 38 | 7 | 1 | 7 | 98.61 | 1.39 | 7980 | 7869.078 | As-built
16 | 100 | 111 | 0.12 | 0.05 | 0.2 | 150.1502 | 40.8 | 1 | 1 | 6 | 98.6 | 1.4 | 7980 | 7868.28 | As-built
346 | 200 | 1300 | 0.08 | 0.03 | 0.1 | 64.10256 | 27.82 | 1 | 1 | 2 | 98.54 | 1.46 | 7980 | 7863.492 | As-built
86 | 269.6 | 821.6 | 0.11 | 0.02 | 0.08 | 149.1546 | 38 | 7 | 1 | 7 | 98.53 | 1.47 | 7980 | 7862.694 | As-built
44 | 100 | 591 | 0.07 | 0.03 | 0.09 | 80.57368 | 38 | 1 | 1 | 4 | 98.5 | 1.5 | 7980 | 7860.3 | As-built
34 | 100 | 462 | 0.12 | 0.02 | 0.05 | 90.18759 | 35.5 | 7 | 4 | 3 | 98.46 | 1.54 | 7980 | 7857.108 | As-built
210 | 140 | 800 | 0.07 | 0.02 | 0.075 | 125 | 23.6 | 2 | 3 | 4 | 98.44259 | 1.557405 | 7980 | 7855.719 | As-built
93 | 225 | 1000 | 0.06 | 0.02 | 0.08 | 187.5 | 38 | 7 | 1 | 7 | 98.43 | 1.57 | 7980 | 7854.714 | As-built
27 | 80 | 300 | 0.08 | 0.02 | 0.05 | 166.6667 | 35.5 | 7 | 4 | 3 | 98.38 | 1.62 | 7980 | 7850.724 | As-built
88 | 269.6 | 1178.4 | 0.11 | 0.02 | 0.08 | 103.9931 | 38 | 7 | 1 | 7 | 98.38 | 1.62 | 7980 | 7850.724 | As-built
89 | 150 | 1000 | 0.09 | 0.02 | 0.08 | 83.33333 | 38 | 7 | 1 | 7 | 98.37 | 1.63 | 7980 | 7849.926 | As-built
92 | 225 | 1300 | 0.09 | 0.02 | 0.08 | 96.15385 | 38 | 7 | 1 | 7 | 98.37 | 1.63 | 7980 | 7849.926 | As-built
228 | 200 | 200 | 0.12 | 0.03 | 0.07 | 277.7778 | 35.5 | 1 | 2 | 1 | 98.35 | 1.65 | 7980 | 7848.33 | As-built
22 | 80 | 1500 | 0.04 | 0.02 | 0.05 | 66.66667 | 35.5 | 7 | 4 | 3 | 98.33 | 1.67 | 7980 | 7846.734 | As-built
94 | 225 | 1000 | 0.12 | 0.02 | 0.08 | 93.75 | 38 | 7 | 1 | 7 | 98.33 | 1.67 | 7980 | 7846.734 | As-built
81 | 180.4 | 821.6 | 0.07 | 0.02 | 0.08 | 156.8368 | 38 | 7 | 1 | 7 | 98.31 | 1.69 | 7980 | 7845.138 | As-built
289 | 150 | 183.1502 | 0.091 | 0.05 | 0.07 | 180 | 30 | 7 | 3 | 4 | 98.30827 | 1.691729 | 7980 | 7845 | As-built |  |  | 91 | 7.845
18 | 150 | 150 | 0.09 | 0.05 | 0.035 | 222.2222 | 30 | 1 | 2 | 7 | 98.3 | 1.7 | 7980 | 7844.34 | As-built |  |  |  | 29.14757
217 | 160 | 1000 | 0.07 | 0.02 | 0.075 | 114.2857 | 23.6 | 2 | 3 | 4 | 98.28127 | 1.718726 | 7980 | 7842.846 | As-built
83 | 180.4 | 1178.4 | 0.07 | 0.02 | 0.08 | 109.3492 | 38 | 7 | 1 | 7 | 98.25 | 1.75 | 7980 | 7840.35 | As-built
87 | 180.4 | 1178.4 | 0.11 | 0.02 | 0.08 | 69.58588 | 38 | 7 | 1 | 7 | 98.25 | 1.75 | 7980 | 7840.35 | As-built
182 | 150 | 450 | 0.08 | 0.03 | 0.07 | 138.8889 | 17 | 7 | 1 | 7 | 98.23 | 1.77 | 7980 | 7838.754 | As-built
192 | 150 | 600 | 0.06 | 0.03 | 0.07 | 138.8889 | 17 | 7 | 1 | 7 | 98.23 | 1.77 | 7980 | 7838.754 | As-built
197 | 160 | 800 | 0.07 | 0.03 | 0.075 | 95.2381 | 23.6 | 2 | 3 | 4 | 98.22709 | 1.772906 | 7980 | 7838.522 | As-built
331 | 200 | 750 | 0.11 | 0.05 | 0.07 | 48.48485 | 26.25 | 7 | 1 | 4 | 98.21 | 1.79 | 7990 | 7846.979 | As-built
57 | 150 | 600 | 0.08 | 0.04 | 0.07 | 78.125 | 30 | 7 | 1 | 4 | 98.2 | 1.8 | 7980 | 7836.36 | As-built
102 | 125 | 21.44 | 0.018 | 0.35 | 0.075 | 925.4324 | 35 | 1 | 1 | 7 | 98.15 | 1.85 | 7980 | 7832.37 | As-built
287 | 150 | 157.2327 | 0.106 | 0.05 | 0.07 | 180 | 30 | 7 | 3 | 4 | 98.13283 | 1.867168 | 7980 | 7831 | As-built |  |  | 106 | 7.831
21 | 100 | 1700 | 0.06 | 0.02 | 0.05 | 49.01961 | 35.5 | 7 | 4 | 3 | 98.12 | 1.88 | 7980 | 7829.976 | As-built
278 | 150 | 251.088 | 0.116 | 0.05 | 0.07 | 103 | 30 | 7 | 3 | 4 | 98.08271 | 1.917293 | 7980 | 7827 | As-built |  |  | 116 | 7.827
296 | 200 | 238.9486 | 0.093 | 0.05 | 0.07 | 180 | 30 | 7 | 3 | 4 | 98.02005 | 1.97995 | 7980 | 7822 | As-built |  |  | 93 | 7.822
106 | 175 | 18.76 | 0.037 | 0.4 | 0.075 | 630.2945 | 35 | 1 | 1 | 7 | 98.02 | 1.98 | 7980 | 7821.996 | As-built
13 | 100 | 167 | 0.12 | 0.05 | 0.2 | 99.8004 | 40.8 | 1 | 1 | 6 | 98 | 2 | 7980 | 7820.4 | As-built
46 | 100 | 400 | 0.1 | 0.03 | 0.09 | 83.33333 | 38 | 1 | 1 | 4 | 98 | 2 | 7980 | 7820.4 | As-built
63 | 175 | 668 | 0.12 | 0.03 | 0.1 | 72.77112 | 36 | 1 | 1 | 3 | 98 | 2 | 7980 | 7820.4 | As-built
352 | 200 | 1100 | 0.08 | 0.04 | 0.1 | 56.81818 | 27.82 | 1 | 1 | 2 | 97.93 | 2.07 | 7980 | 7814.814 | As-built
64 | 200 | 2000 | 0.06 | 0.03 | 0.07 | 55.55556 | 14.63 | 1 | 3 | 4 (90) | 97.92 | 2.08 | 7980 | 7814.016 | As-built
298 | 200 | 233.9181 | 0.095 | 0.05 | 0.07 | 180 | 30 | 7 | 3 | 4 | 97.88221 | 2.117794 | 7980 | 7811 | As-built |  |  | 95 | 7.811
183 | 150 | 500 | 0.08 | 0.03 | 0.07 | 125 | 17 | 7 | 1 | 7 | 97.87 | 2.13 | 7980 | 7810.026 | As-built
191 | 150 | 400 | 0.1 | 0.03 | 0.07 | 125 | 17 | 7 | 1 | 7 | 97.87 | 2.13 | 7980 | 7810.026 | As-built
42 | 100 | 462 | 0.12 | 0.02 | 0.05 | 90.18759 | 35.5 | 7 | 4 | 3 | 97.85 | 2.15 | 7980 | 7808.43 | As-built
103 | 175 | 18.76 | 0.018 | 0.4 | 0.075 | 1295.605 | 35 | 1 | 1 | 7 | 97.8 | 2.2 | 7980 | 7804.44 | As-built
306 | 107 | 1400 | 0.05000234 | 0.03 | 0.05 | 50.95 | 26 | 1 | 1 | 5 | 97.74436 | 2.255639 | 7980 | 7800 | As-built |  |  | 30 | 7.8
307 | 120 | 800 | 0.05 | 0.03 | 0.05 | 100 | 26 | 1 | 1 | 5 | 97.74436 | 2.255639 | 7980 | 7800 | As-built |  |  | 30 | 7.8
308 | 120 | 800 | 0.05 | 0.03 | 0.05 | 100 | 26 | 1 | 1 | 5 | 97.74436 | 2.255639 | 7980 | 7800 | As-built |  |  | 30 | 7.8
309 | 120 | 800 | 0.05 | 0.04 | 0.05 | 75 | 26 | 1 | 1 | 5 | 97.74436 | 2.255639 | 7980 | 7800 | As-built |  |  | 40 | 7.8
312 | 120 | 1100 | 0.04999583 | 0.04 | 0.05 | 54.55 | 26 | 1 | 1 | 5 | 97.74436 | 2.255639 | 7980 | 7800 | As-built |  |  | 40 | 7.8
316 | 120 | 1400 | 0.04999667 | 0.04 | 0.05 | 42.86 | 26 | 1 | 1 | 5 | 97.74436 | 2.255639 | 7980 | 7800 | As-built |  |  | 40 | 7.8
318 | 120 | 1700 | 0.04999875 | 0.03 | 0.05 | 47.06 | 26 | 1 | 1 | 5 | 97.74436 | 2.255639 | 7980 | 7800 | As-built |  |  | 30 | 7.8
322 | 160 | 1000 | 0.04999844 | 0.03 | 0.05 | 106.67 | 26 | 1 | 1 | 5 | 97.74436 | 2.255639 | 7980 | 7800 | As-built |  |  | 30 | 7.8
323 | 160 | 2000 | 0.05000313 | 0.03 | 0.05 | 53.33 | 26 | 1 | 1 | 5 | 97.74436 | 2.255639 | 7980 | 7800 | As-built |  |  | 30 | 7.8
325 | 180 | 1400 | 0.0500025 | 0.03 | 0.05 | 85.71 | 26 | 1 | 1 | 5 | 97.74436 | 2.255639 | 7980 | 7800 | As-built |  |  | 30 | 7.8
326 | 180 | 1400 | 0.04999667 | 0.04 | 0.05 | 64.29 | 26 | 1 | 1 | 5 | 97.74436 | 2.255639 | 7980 | 7800 | As-built |  |  | 40 | 7.8
327 | 200 | 1400 | 0.04999900002 | 0.03 | 0.05 | 95.24 | 26 | 1 | 1 | 5 | 97.74436 | 2.255639 | 7980 | 7800 | As-built |  |  | 30 | 7.8
328 | 240 | 2800 | 0.0500025 | 0.03 | 0.05 | 57.14 | 26 | 1 | 1 | 5 | 97.74436 | 2.255639 | 7980 | 7800 | As-built |  |  | 30 | 7.8
221 | 140 | 1000 | 0.06 | 0.02 | 0.075 | 116.6667 | 23.6 | 2 | 3 | 4 | 97.72523 | 2.274774 | 7980 | 7798.473 | As-built
2 | 100 | 250 | 0.114 | 0.05 | 0.2 | 70.17544 | 40.8 | 1 | 1 | 6 | 97.7 | 2.3 | 7980 | 7796.46 | As-built | [6 empty] | ρTEO | 7980
347 | 200 | 1500 | 0.08 | 0.03 | 0.1 | 55.55556 | 27.82 | 1 | 1 | 2 | 97.7 | 2.3 | 7980 | 7796.46 | As-built
105 | 125 | 21.44 | 0.037 | 0.35 | 0.075 | 450.2103 | 35 | 1 | 1 | 7 | 97.65 | 2.35 | 7980 | 7792.47 | As-built
29 | 100 | 300 | 0.08 | 0.02 | 0.05 | 208.3333 | 35.5 | 7 | 4 | 3 | 97.63 | 2.37 | 7980 | 7790.874 | As-built
350 | 200 | 1100 | 0.12 | 0.03 | 0.1 | 50.50505 | 27.82 | 1 | 1 | 2 | 97.63 | 2.37 | 7980 | 7790.874 | As-built
353 | 200 | 1100 | 0.08 | 0.05 | 0.1 | 45.45455 | 27.82 | 1 | 1 | 2 | 97.62 | 2.38 | 7980 | 7790.076 | As-built
45 | 100 | 600 | 0.08 | 0.03 | 0.09 | 69.44444 | 38 | 1 | 1 | 4 | 97.6 | 2.4 | 7980 | 7788.48 | As-built
333 | 200 | 698 | 0.11 | 0.05 | 0.07 | 52.0969 | 26.25 | 7 | 1 | 4 | 97.5 | 2.5 | 7990 | 7790.25 | As-built
196 | 140 | 1000 | 0.08 | 0.02 | 0.075 | 87.5 | 23.6 | 2 | 3 | 4 | 97.48548 | 2.514516 | 7980 | 7779.342 | As-built
69 | 150 | 714 | 0.14 | 0.03 | 0.085 | 50.02001 | 30.36684 | 1 | 1 | 7 | 97.46 | 2.54 | 7980 | 7777.308 | As-built
356 | 125 | 1100 | 0.08 | 0.03 | 0.1 | 47.34848 | 27.82 | 1 | 1 | 2 | 97.4 | 2.6 | 7980 | 7772.52 | As-built
68 | 200 | 1667 | 0.08 | 0.03 | 0.085 | 49.99 | 30.36684 | 1 | 1 | 7 | 97.38 | 2.62 | 7980 | 7770.924 | As-built
292 | 150 | 219.2982 | 0.076 | 0.05 | 0.07 | 180 | 30 | 7 | 3 | 4 | 97.36842 | 2.631579 | 7980 | 7770 | As-built |  |  | 76 | 7.77
30 | 80 | 300 | 0.04 | 0.02 | 0.05 | 333.3333 | 35.5 | 7 | 4 | 3 | 97.36 | 2.64 | 7980 | 7769.328 | As-built
70 | 200 | 952 | 0.14 | 0.03 | 0.085 | 50.02001 | 30.36684 | 1 | 1 | 7 | 97.35 | 2.65 | 7980 | 7768.53 | As-built
290 | 150 | 183.1502 | 0.091 | 0.05 | 0.07 | 180 | 30 | 7 | 3 | 4 | 97.3183 | 2.681704 | 7980 | 7766 | As-built |  |  | 91 | 7.766
330 | 200 | 577 | 0.11 | 0.05 | 0.07 | 63.0219 | 26.25 | 7 | 1 | 4 | 97.23 | 2.77 | 7990 | 7768.677 | As-built
66 | 200 | 2000 | 0.06 | 0.03 | 0.07 | 55.55556 | 14.63 | 1 | 3 | 4 (90) | 97.22 | 2.78 | 7980 | 7758.156 | As-built
43 | 100 | 400 | 0.03 | 0.03 | 0.09 | 277.7778 | 38 | 1 | 1 | 4 | 97.2 | 2.8 | 7980 | 7756.56 | As-built
5 | 100 | 120 | 0.111 | 0.05 | 0.2 | 150.1502 | 40.8 | 1 | 1 | 6 | 97.14 | 2.86 | 7980 | 7751.772 | As-built | [6 empty] | TL(K) | 1710.26
205 | 140 | 800 | 0.06 | 0.03 | 0.075 | 97.22222 | 23.6 | 2 | 3 | 4 | 97.05628 | 2.943717 | 7980 | 7745.091 | As-built
17 | 150 | 125 | 0.09 | 0.05 | 0.035 | 266.6667 | 30 | 1 | 2 | 7 | 97 | 3 | 7980 | 7740.6 | As-built
19 | 150 | 175 | 0.09 | 0.05 | 0.035 | 190.4762 | 30 | 1 | 2 | 7 | 97 | 3 | 7980 | 7740.6 | As-built
65 | 200 | 2000 | 0.06 | 0.03 | 0.07 | 55.55556 | 14.63 | 1 | 3 | 4 (90) | 97 | 3 | 7980 | 7740.6 | As-built
291 | 150 | 219.2982 | 0.076 | 0.05 | 0.07 | 180 | 30 | 7 | 3 | 4 | 96.91729 | 3.082707 | 7980 | 7734 | As-built |  |  | 76 | 7.734
207 | 160 | 1000 | 0.06 | 0.03 | 0.075 | 88.88889 | 23.6 | 2 | 3 | 4 | 96.91408 | 3.085925 | 7980 | 7733.743 | As-built
8 | 100 | 239 | 0.111 | 0.05 | 0.2 | 75.3892 | 40.8 | 1 | 1 | 6 | 96.8 | 3.2 | 7980 | 7724.64 | As-built |  |  |  | P | 30 | 350
224 | 125 | 200 | 0.12 | 0.03 | 0.07 | 173.6111 | 35.5 | 1 | 2 | 1 | 96.79 | 3.21 | 7980 | 7723.842 | As-built
169 | 120 | 500 | 0.08 | 0.03 | 0.07 | 100 | 17 | 7 | 1 | 7 | 96.72 | 3.28 | 7980 | 7718.256 | As-built
15 | 100 | 111 | 0.12 | 0.05 | 0.2 | 150.1502 | 40.8 | 1 | 1 | 6 | 96.7 | 3.3 | 7980 | 7716.66 | As-built
177 | 150 | 700 | 0.07 | 0.03 | 0.07 | 102.0408 | 17 | 7 | 1 | 7 | 96.68 | 3.32 | 7980 | 7715.064 | As-built
176 | 150 | 700 | 0.06 | 0.03 | 0.07 | 119.0476 | 17 | 7 | 1 | 7 | 96.64 | 3.36 | 7980 | 7711.872 | As-built
193 | 150 | 600 | 0.07 | 0.03 | 0.07 | 119.0476 | 17 | 7 | 1 | 7 | 96.64 | 3.36 | 7980 | 7711.872 | As-built
342 | 200 | 500 | 0.08 | 0.03 | 0.1 | 166.6667 | 27.82 | 1 | 1 | 2 | 96.64 | 3.36 | 7980 | 7711.872 | As-built
184 | 150 | 550 | 0.08 | 0.03 | 0.07 | 113.6364 | 17 | 7 | 1 | 7 | 96.61 | 3.39 | 7980 | 7709.478 | As-built
235 | 200 | 1800 | 0.12 | 0.03 | 0.07 | 30.8642 | 35.5 | 1 | 2 | 1 | 96.6 | 3.4 | 7980 | 7708.68 | As-built
67 | 150 | 1250 | 0.08 | 0.03 | 0.085 | 50 | 30.36684 | 1 | 1 | 7 | 96.57 | 3.43 | 7980 | 7706.286 | As-built
246 | 275 | 2600 | 0.12 | 0.03 | 0.07 | 29.38034 | 35.5 | 1 | 2 | 1 | 96.55 | 3.45 | 7980 | 7704.69 | As-built
301 | 75 | 1050 | 0.04999900002 | 0.03 | 0.05 | 47.62 | 26 | 1 | 1 | 5 | 96.49123 | 3.508772 | 7980 | 7700 | As-built |  |  | 30 | 7.7
302 | 90 | 1400 | 0.04999667 | 0.03 | 0.05 | 42.86 | 26 | 1 | 1 | 5 | 96.49123 | 3.508772 | 7980 | 7700 | As-built |  |  | 30 | 7.7
310 | 120 | 800 | 0.05 | 0.04 | 0.05 | 75 | 26 | 1 | 1 | 5 | 96.49123 | 3.508772 | 7980 | 7700 | As-built |  |  | 40 | 7.7
311 | 120 | 1100 | 0.04999813 | 0.03 | 0.05 | 72.73 | 26 | 1 | 1 | 5 | 96.49123 | 3.508772 | 7980 | 7700 | As-built |  |  | 30 | 7.7
314 | 120 | 1400 | 0.0500025 | 0.03 | 0.05 | 57.14 | 26 | 1 | 1 | 5 | 96.49123 | 3.508772 | 7980 | 7700 | As-built |  |  | 30 | 7.7
315 | 120 | 1400 | 0.0500025 | 0.03 | 0.05 | 57.14 | 26 | 1 | 1 | 5 | 96.49123 | 3.508772 | 7980 | 7700 | As-built |  |  | 30 | 7.7
201 | 140 | 800 | 0.08 | 0.03 | 0.075 | 72.91667 | 23.6 | 2 | 3 | 4 | 96.37082 | 3.62918 | 7980 | 7690.391 | As-built
168 | 120 | 300 | 0.08 | 0.03 | 0.07 | 166.6667 | 17 | 7 | 1 | 7 | 96.35 | 3.65 | 7980 | 7688.73 | As-built
223 | 125 | 100 | 0.12 | 0.03 | 0.07 | 347.2222 | 35.5 | 1 | 2 | 1 | 96.35 | 3.65 | 7980 | 7688.73 | As-built
329 | 175 | 800 | 0.11 | 0.05 | 0.07 | 39.77273 | 26.25 | 7 | 1 | 4 | 96.35 | 3.65 | 7990 | 7698.365 | As-built
112 | 140 | 900 | 0.08 | 0.02 | 0.05 | 97.22222 | 31.13 | 7 | 3 | 7 | 96.28 | 3.72 | 7980 | 7683.144 | As-built
11 | 100 | 167 | 0.12 | 0.05 | 0.2 | 99.8004 | 40.8 | 1 | 1 | 6 | 96.2 | 3.8 | 7980 | 7676.76 | As-built |  |  |  | s | 0.02 | 0.06
206 | 160 | 1000 | 0.08 | 0.03 | 0.075 | 66.66667 | 23.6 | 2 | 3 | 4 | 96.19907 | 3.800931 | 7980 | 7676.686 | As-built
185 | 150 | 600 | 0.08 | 0.03 | 0.07 | 104.1667 | 17 | 7 | 1 | 7 | 96.13 | 3.87 | 7980 | 7671.174 | As-built
222 | 120 | 1000 | 0.07 | 0.02 | 0.075 | 85.71429 | 23.6 | 2 | 3 | 4 | 96.12087 | 3.879134 | 7980 | 7670.445 | As-built
12 | 100 | 167 | 0.12 | 0.05 | 0.2 | 99.8004 | 40.8 | 1 | 1 | 6 | 96.1 | 3.9 | 7980 | 7668.78 | As-built |  |  |  | d | 0.035 | 0.2
203 | 140 | 1200 | 0.07 | 0.02 | 0.075 | 83.33333 | 23.6 | 2 | 3 | 4 | 96.09647 | 3.903525 | 7980 | 7668.499 | As-built
50 | 220 | 960 | 0.08 | 0.04 | 0.1 | 71.61458 | 46 | 1 | 1 | 7 | 95.9 | 4.1 | 7980 | 7652.82 | As-built
58 | 150 | 700 | 0.08 | 0.04 | 0.07 | 66.96429 | 30 | 7 | 1 | 4 (90) | 95.9 | 4.1 | 7980 | 7652.82 | As-built
48 | 220 | 960 | 0.08 | 0.04 | 0.1 | 71.61458 | 46 | 1 | 1 | 7 | 95.8 | 4.2 | 7980 | 7644.84 | As-built
53 | 220 | 960 | 0.08 | 0.04 | 0.1 | 71.61458 | 46 | 1 | 1 | 7 | 95.8 | 4.2 | 7980 | 7644.84 | As-built
54 | 220 | 960 | 0.08 | 0.04 | 0.1 | 71.61458 | 46 | 1 | 1 | 7 | 95.8 | 4.2 | 7980 | 7644.84 | As-built
6 | 100 | 120 | 0.111 | 0.05 | 0.2 | 150.1502 | 40.8 | 1 | 1 | 6 | 95.7 | 4.3 | 7980 | 7636.86 | As-built | [6 empty] | Tb (K) | 3273
194 | 150 | 600 | 0.09 | 0.03 | 0.07 | 92.59259 | 17 | 7 | 1 | 7 | 95.56 | 4.44 | 7980 | 7625.688 | As-built
186 | 150 | 700 | 0.08 | 0.03 | 0.07 | 89.28571 | 17 | 7 | 1 | 7 | 95.54 | 4.46 | 7980 | 7624.092 | As-built
49 | 220 | 960 | 0.08 | 0.04 | 0.1 | 71.61458 | 46 | 1 | 1 | 7 | 95.5 | 4.5 | 7980 | 7620.9 | As-built
1 | 100 | 250 | 0.114 | 0.05 | 0.2 | 70.17544 | 40.8 | 1 | 1 | 6 | 95.4 | 4.6 | 7980 | 7612.92 | As-built |  |  |  | 91.31532 |  |  | Cp | 725
52 | 220 | 960 | 0.08 | 0.04 | 0.1 | 71.61458 | 46 | 1 | 1 | 7 | 95.3 | 4.7 | 7980 | 7604.94 | As-built
165 | 100 | 400 | 0.08 | 0.03 | 0.07 | 104.1667 | 17 | 7 | 1 | 7 | 95.24 | 4.76 | 7980 | 7600.152 | As-built
313 | 120 | 1100 | 0.04999583 | 0.04 | 0.05 | 54.55 | 26 | 1 | 1 | 5 | 95.2381 | 4.761905 | 7980 | 7600 | As-built |  |  | 40 | 7.6
321 | 120 | 2000 | 0.05 | 0.03 | 0.05 | 40 | 26 | 1 | 1 | 5 | 95.2381 | 4.761905 | 7980 | 7600 | As-built |  |  | 30 | 7.6
173 | 150 | 700 | 0.08 | 0.03 | 0.07 | 89.28571 | 17 | 7 | 1 | 7 | 95.23 | 4.77 | 7980 | 7599.354 | As-built
51 | 220 | 960 | 0.08 | 0.04 | 0.1 | 71.61458 | 46 | 1 | 1 | 7 | 95.2 | 4.8 | 7980 | 7596.96 | As-built
180 | 150 | 350 | 0.08 | 0.03 | 0.07 | 178.5714 | 17 | 7 | 1 | 7 | 95.12 | 4.88 | 7980 | 7590.576 | As-built
255 | 350 | 2600 | 0.12 | 0.03 | 0.07 | 37.39316 | 35.5 | 1 | 2 | 1 | 95.09 | 4.91 | 7980 | 7588.182 | As-built
189 | 150 | 400 | 0.07 | 0.03 | 0.07 | 178.5714 | 17 | 7 | 1 | 7 | 95.05 | 4.95 | 7980 | 7584.99 | As-built
139 | 160 | 800 | 0.08 | 0.02 | 0.05 | 125 | 31.13 | 7 | 3 | 7 | 95.04 | 4.96 | 7980 | 7584.192 | As-built
288 | 150 | 157.2327 | 0.106 | 0.05 | 0.07 | 180 | 30 | 7 | 3 | 4 | 95 | 5 | 7980 | 7581 | As-built |  |  | 106 | 7.581
204 | 120 | 800 | 0.07 | 0.03 | 0.075 | 71.42857 | 23.6 | 2 | 3 | 4 | 94.93869 | 5.061312 | 7980 | 7576.107 | As-built
202 | 140 | 1000 | 0.07 | 0.03 | 0.075 | 66.66667 | 23.6 | 2 | 3 | 4 | 94.93374 | 5.066263 | 7980 | 7575.712 | As-built
257 | 350 | 3400 | 0.12 | 0.03 | 0.07 | 28.59477 | 35.5 | 1 | 2 | 1 | 94.9 | 5.1 | 7980 | 7573.02 | As-built
214 | 140 | 800 | 0.07 | 0.04 | 0.075 | 62.5 | 23.6 | 2 | 3 | 4 | 94.72151 | 5.278491 | 7980 | 7558.776 | As-built
211 | 140 | 1000 | 0.07 | 0.03 | 0.075 | 66.66667 | 23.6 | 2 | 3 | 4 | 94.68336 | 5.316644 | 7980 | 7555.732 | As-built
295 | 200 | 238.9486 | 0.093 | 0.05 | 0.07 | 180 | 30 | 7 | 3 | 4 | 94.64912 | 5.350877 | 7980 | 7553 | As-built |  |  | 93 | 7.553
215 | 140 | 1000 | 0.07 | 0.03 | 0.075 | 66.66667 | 23.6 | 2 | 3 | 4 | 94.53026 | 5.469742 | 7980 | 7543.515 | As-built
178 | 150 | 700 | 0.09 | 0.03 | 0.07 | 79.36508 | 17 | 7 | 1 | 7 | 94.53 | 5.47 | 7980 | 7543.494 | As-built
256 | 350 | 3000 | 0.12 | 0.03 | 0.07 | 32.40741 | 35.5 | 1 | 2 | 1 | 94.4 | 5.6 | 7980 | 7533.12 | As-built
219 | 160 | 1200 | 0.07 | 0.03 | 0.075 | 63.49206 | 23.6 | 2 | 3 | 4 | 94.34481 | 5.655193 | 7980 | 7528.716 | As-built
7 | 100 | 120 | 0.111 | 0.05 | 0.2 | 150.1502 | 40.8 | 1 | 1 | 6 | 94.3 | 5.7 | 7980 | 7525.14 | As-built |  |  |  |  | MIN | MAX
199 | 160 | 1000 | 0.07 | 0.04 | 0.075 | 57.14286 | 23.6 | 2 | 3 | 4 | 94.29153 | 5.708471 | 7980 | 7524.464 | As-built
195 | 150 | 600 | 0.1 | 0.03 | 0.07 | 83.33333 | 17 | 7 | 1 | 7 | 94.26 | 5.74 | 7980 | 7521.948 | As-built
236 | 200 | 2200 | 0.12 | 0.03 | 0.07 | 25.25253 | 35.5 | 1 | 2 | 1 | 94.23 | 5.77 | 7980 | 7519.554 | As-built
79 | 70 | 1200 | 0.06 | 0.02 | 0.055 | 48.61111 | 30 | 2 | 2 | 3 | 94.07 | 5.93 | 7930 | 7459.751 | As-built
317 | 120 | 1400 | 0.04999667 | 0.04 | 0.05 | 42.86 | 26 | 1 | 1 | 5 | 93.98496 | 6.015038 | 7980 | 7500 | As-built |  |  | 40 | 7.5
319 | 120 | 1700 | 0.04999875 | 0.03 | 0.05 | 47.06 | 26 | 1 | 1 | 5 | 93.98496 | 6.015038 | 7980 | 7500 | As-built |  |  | 30 | 7.5
4 | 100 | 175 | 0.114 | 0.05 | 0.2 | 100.2506 | 40.8 | 1 | 1 | 6 | 93.9 | 6.1 | 7980 | 7493.22 | As-built | [6 empty] | Tm (K) | 1700
3 | 100 | 250 | 0.114 | 0.05 | 0.2 | 70.17544 | 40.8 | 1 | 1 | 6 | 93.8 | 6.2 | 7980 | 7485.24 | As-built | [6 empty] | Absortivity | 0.4
10 | 100 | 239 | 0.12 | 0.05 | 0.2 | 69.73501 | 40.8 | 1 | 1 | 6 | 93.8 | 6.2 | 7980 | 7485.24 | As-built |  |  |  | h | 0.04 | 0.15
354 | 200 | 1100 | 0.08 | 0.06 | 0.1 | 37.87879 | 27.82 | 1 | 1 | 2 | 93.8 | 6.2 | 7980 | 7485.24 | As-built
77 | 70 | 1200 | 0.06 | 0.02 | 0.055 | 48.61111 | 30 | 2 | 2 | 3 | 93.73 | 6.27 | 7930 | 7432.789 | As-built
212 | 120 | 1000 | 0.06 | 0.03 | 0.075 | 66.66667 | 23.6 | 2 | 3 | 4 | 93.57469 | 6.42531 | 7980 | 7467.26 | As-built
247 | 275 | 3000 | 0.12 | 0.03 | 0.07 | 25.46296 | 35.5 | 1 | 2 | 1 | 93.52 | 6.48 | 7980 | 7462.896 | As-built
138 | 140 | 800 | 0.08 | 0.02 | 0.05 | 109.375 | 31.13 | 7 | 3 | 7 | 93.39 | 6.61 | 7980 | 7452.522 | As-built
198 | 140 | 1200 | 0.06 | 0.03 | 0.075 | 64.81481 | 23.6 | 2 | 3 | 4 | 93.32714 | 6.672857 | 7980 | 7447.506 | As-built
20 | 150 | 200 | 0.09 | 0.05 | 0.035 | 166.6667 | 30 | 1 | 2 | 7 | 93.3 | 6.7 | 7980 | 7445.34 | As-built
188 | 150 | 400 | 0.06 | 0.03 | 0.07 | 208.3333 | 17 | 7 | 1 | 7 | 93.16 | 6.84 | 7980 | 7434.168 | As-built
187 | 150 | 800 | 0.08 | 0.03 | 0.07 | 78.125 | 17 | 7 | 1 | 7 | 93.13 | 6.87 | 7980 | 7431.774 | As-built
200 | 140 | 1000 | 0.06 | 0.04 | 0.075 | 58.33333 | 23.6 | 2 | 3 | 4 | 92.85566 | 7.144339 | 7980 | 7409.882 | As-built
304 | 107 | 1400 | 0.05000234 | 0.03 | 0.05 | 50.95 | 26 | 1 | 1 | 5 | 92.73183 | 7.26817 | 7980 | 7400 | As-built |  |  | 30 | 7.4
320 | 120 | 1700 | 0.05000583 | 0.04 | 0.05 | 35.29 | 26 | 1 | 1 | 5 | 92.73183 | 7.26817 | 7980 | 7400 | As-built |  |  | 40 | 7.4
355 | 100 | 1100 | 0.08 | 0.03 | 0.1 | 37.87879 | 27.82 | 1 | 1 | 2 | 92.7 | 7.3 | 7980 | 7397.46 | As-built
9 | 100 | 239 | 0.12 | 0.05 | 0.2 | 69.73501 | 40.8 | 1 | 1 | 6 | 92.4 | 7.6 | 7980 | 7373.52 | As-built |  |  |  | v | 200 | 2600
131 | 150 | 800 | 0.09 | 0.02 | 0.05 | 104.1667 | 31.13 | 7 | 3 | 7 | 92.08 | 7.92 | 7980 | 7347.984 | As-built
213 | 140 | 1000 | 0.08 | 0.04 | 0.075 | 43.75 | 23.6 | 2 | 3 | 4 | 91.85206 | 8.147941 | 7980 | 7329.794 | As-built
59 | 150 | 800 | 0.08 | 0.04 | 0.07 | 58.59375 | 30 | 7 | 1 | 4 | 91.7 | 8.3 | 7980 | 7317.66 | As-built
208 | 140 | 1200 | 0.08 | 0.03 | 0.075 | 48.61111 | 23.6 | 2 | 3 | 4 | 91.51687 | 8.483126 | 7980 | 7303.047 | As-built
47 | 100 | 400 | 0.15 | 0.03 | 0.09 | 55.55556 | 38 | 1 | 1 | 4 | 91.2 | 8.8 | 7980 | 7277.76 | As-built
220 | 120 | 1000 | 0.08 | 0.03 | 0.075 | 50 | 23.6 | 2 | 3 | 4 | 91.12384 | 8.876164 | 7980 | 7271.682 | As-built
358 | 175 | 700 | 0.04 | 0.03 | 0.1 | 208.3333 | 27.82 | 1 | 1 | 2 | 91.03 | 8.97 | 7980 | 7264.194 | As-built
332 | 150 | 800 | 0.11 | 0.05 | 0.07 | 34.09091 | 26.25 | 7 | 1 | 4 | 90.78 | 9.22 | 7990 | 7253.322 | As-built
218 | 120 | 1200 | 0.07 | 0.03 | 0.075 | 47.61905 | 23.6 | 2 | 3 | 4 | 90.70239 | 9.297608 | 7980 | 7238.051 | As-built
357 | 150 | 500 | 0.04 | 0.03 | 0.1 | 250 | 27.82 | 1 | 1 | 2 | 90.48 | 9.52 | 7980 | 7220.304 | As-built
148 | 150 | 700 | 0.08 | 0.03 | 0.05 | 89.28571 | 31.13 | 7 | 3 | 7 | 90.41 | 9.59 | 7980 | 7214.718 | As-built
146 | 150 | 700 | 0.08 | 0.03 | 0.05 | 89.28571 | 31.13 | 7 | 3 | 7 | 90.36 | 9.64 | 7980 | 7210.728 | As-built
237 | 200 | 2600 | 0.12 | 0.03 | 0.07 | 21.36752 | 35.5 | 1 | 2 | 1 | 90.22 | 9.78 | 7980 | 7199.556 | As-built
142 | 150 | 700 | 0.08 | 0.03 | 0.05 | 89.28571 | 31.13 | 7 | 3 | 7 | 90.18 | 9.82 | 7980 | 7196.364 | As-built
134 | 140 | 800 | 0.08 | 0.02 | 0.05 | 109.375 | 31.13 | 7 | 3 | 7 | 90.17 | 9.83 | 7980 | 7195.566 | As-built
209 | 120 | 1000 | 0.07 | 0.04 | 0.075 | 42.85714 | 23.6 | 2 | 3 | 4 | 89.60703 | 10.39297 | 7980 | 7150.641 | As-built
111 | 160 | 700 | 0.08 | 0.02 | 0.05 | 142.8571 | 31.13 | 7 | 3 | 7 | 89.59 | 10.41 | 7980 | 7149.282 | As-built
179 | 150 | 700 | 0.1 | 0.03 | 0.07 | 71.42857 | 17 | 7 | 1 | 7 | 89.5 | 10.5 | 7980 | 7142.1 | As-built
126 | 150 | 800 | 0.07 | 0.02 | 0.05 | 133.9286 | 31.13 | 7 | 3 | 7 | 89.49 | 10.51 | 7980 | 7141.302 | As-built
164 | 100 | 250 | 0.08 | 0.03 | 0.07 | 166.6667 | 17 | 7 | 1 | 7 | 89.31 | 10.69 | 7980 | 7126.938 | As-built
216 | 140 | 1200 | 0.07 | 0.04 | 0.075 | 41.66667 | 23.6 | 2 | 3 | 4 | 89.24778 | 10.75222 | 7980 | 7121.973 | As-built
158 | 150 | 800 | 0.08 | 0.03 | 0.05 | 78.125 | 31.13 | 7 | 3 | 7 | 89.24 | 10.76 | 7980 | 7121.352 | As-built
113 | 160 | 900 | 0.08 | 0.02 | 0.05 | 111.1111 | 31.13 | 7 | 3 | 7 | 89.19 | 10.81 | 7980 | 7117.362 | As-built
132 | 150 | 800 | 0.07 | 0.04 | 0.05 | 66.96429 | 31.13 | 7 | 3 | 7 | 89.11 | 10.89 | 7980 | 7110.978 | As-built
155 | 160 | 800 | 0.07 | 0.03 | 0.05 | 95.2381 | 31.13 | 7 | 3 | 7 | 89.06 | 10.94 | 7980 | 7106.988 | As-built
303 | 90 | 1400 | 0.05000444 | 0.04 | 0.05 | 32.14 | 26 | 1 | 1 | 5 | 88.97243 | 11.02757 | 7980 | 7100 | As-built |  |  | 40 | 7.1
170 | 120 | 700 | 0.08 | 0.03 | 0.07 | 71.42857 | 17 | 7 | 1 | 7 | 88.74 | 11.26 | 7980 | 7081.452 | As-built
154 | 140 | 800 | 0.07 | 0.03 | 0.05 | 83.33333 | 31.13 | 7 | 3 | 7 | 88.49 | 11.51 | 7980 | 7061.502 | As-built
130 | 150 | 800 | 0.07 | 0.02 | 0.05 | 133.9286 | 31.13 | 7 | 3 | 7 | 88.29 | 11.71 | 7980 | 7045.542 | As-built
110 | 140 | 700 | 0.08 | 0.02 | 0.05 | 125 | 31.13 | 7 | 3 | 7 | 87.92 | 12.08 | 7980 | 7016.016 | As-built
174 | 150 | 1000 | 0.08 | 0.03 | 0.07 | 62.5 | 17 | 7 | 1 | 7 | 87.78 | 12.22 | 7980 | 7004.844 | As-built
299 | 30 | 300 | 0.0499975 | 0.03 | 0.05 | 66.67 | 26 | 1 | 1 | 5 | 87.7193 | 12.2807 | 7980 | 7000 | As-built |  |  | 30 | 7
149 | 150 | 900 | 0.08 | 0.03 | 0.05 | 69.44444 | 31.13 | 7 | 3 | 7 | 87.71 | 12.29 | 7980 | 6999.258 | As-built
137 | 160 | 800 | 0.08 | 0.04 | 0.05 | 62.5 | 31.13 | 7 | 3 | 7 | 87.64 | 12.36 | 7980 | 6993.672 | As-built
151 | 160 | 800 | 0.07 | 0.03 | 0.05 | 95.2381 | 31.13 | 7 | 3 | 7 | 87.11 | 12.89 | 7980 | 6951.378 | As-built
127 | 150 | 800 | 0.09 | 0.02 | 0.05 | 104.1667 | 31.13 | 7 | 3 | 7 | 86.52 | 13.48 | 7980 | 6904.296 | As-built
143 | 150 | 900 | 0.08 | 0.03 | 0.05 | 69.44444 | 31.13 | 7 | 3 | 7 | 86.38 | 13.62 | 7980 | 6893.124 | As-built
159 | 150 | 800 | 0.08 | 0.03 | 0.05 | 78.125 | 31.13 | 7 | 3 | 7 | 86.38 | 13.62 | 7980 | 6893.124 | As-built
114 | 140 | 700 | 0.08 | 0.04 | 0.05 | 62.5 | 31.13 | 7 | 3 | 7 | 86.31 | 13.69 | 7980 | 6887.538 | As-built
171 | 120 | 900 | 0.08 | 0.03 | 0.07 | 55.55556 | 17 | 7 | 1 | 7 | 86.27 | 13.73 | 7980 | 6884.346 | As-built
115 | 160 | 700 | 0.08 | 0.04 | 0.05 | 71.42857 | 31.13 | 7 | 3 | 7 | 86.25 | 13.75 | 7980 | 6882.75 | As-built
122 | 150 | 700 | 0.07 | 0.03 | 0.05 | 102.0408 | 31.13 | 7 | 3 | 7 | 86.09 | 13.91 | 7980 | 6869.982 | As-built
118 | 150 | 700 | 0.07 | 0.03 | 0.05 | 102.0408 | 31.13 | 7 | 3 | 7 | 85.95 | 14.05 | 7980 | 6858.81 | As-built
166 | 100 | 550 | 0.08 | 0.03 | 0.07 | 75.75758 | 17 | 7 | 1 | 7 | 85.93 | 14.07 | 7980 | 6857.214 | As-built
167 | 100 | 700 | 0.08 | 0.03 | 0.07 | 59.52381 | 17 | 7 | 1 | 7 | 85.93 | 14.07 | 7980 | 6857.214 | As-built
123 | 150 | 900 | 0.07 | 0.03 | 0.05 | 79.36508 | 31.13 | 7 | 3 | 7 | 85.89 | 14.11 | 7980 | 6854.022 | As-built
156 | 140 | 800 | 0.09 | 0.03 | 0.05 | 64.81481 | 31.13 | 7 | 3 | 7 | 85.47 | 14.53 | 7980 | 6820.506 | As-built
305 | 107 | 1400 | 0.05000561 | 0.04 | 0.05 | 38.21 | 26 | 1 | 1 | 5 | 85.21303 | 14.78697 | 7980 | 6800 | As-built |  |  | 40 | 6.8
163 | 150 | 800 | 0.08 | 0.03 | 0.05 | 78.125 | 31.13 | 7 | 3 | 7 | 85.1 | 14.9 | 7980 | 6790.98 | As-built
[12 empty] | 14.9 |  | 7979.202
6790.98
Note on A1: Ivan La Fe Perdomo: - Experimentos del 1-16 (https://doi.org/10.1016/j.msea.2019.138455) - Experimentos del 17-20 (https://doi.org/10.1007/s11665-013-0784-8) - Experimentos del 21-42 (https://doi.org/10.1007/s00170-019-03928-3) - Experimentos del 43-47 (https://doi.org/10.1016/j.msea.2016.10.012) - Experimentos del 48-54 (https://doi.org/10.1016/j.jallcom.2019.03.082) - Experimentos del 55-59 (https://doi.org/10.1007/s00170-019-04136-9) - Experimentos del 60-63 (https://doi.org/10.1016/j.jmapro.2019.07.010) - Experimentos del 64-66 (https://doi.org/10.3390/met8090729) - Experimentos del 67-78 (https://doi.org/10.1016/j.jallcom.2018.01.098) - Experimentos del 79-82 (https://doi.org/10.1007/s00170-020-05072-9) - Experimentos del 83-102 (https://www.mdpi.com/1996-1944/13/7/1601) - Experimentos del 103-111 (https://doi.org/10.1016/j.surfcoat.2020.125956) - Experimentos del 112-165 (https://doi.org/10.1155/2020/8404052) - Experimentos del 166-197 (http://dx.doi.org/10.1108/RPJ-06-2015-0078) - Experimentos del 198-224 (https://doi.org/10.1016/j.jmapro.2022.06.021) - Experimentos del 225-264 (https://doi.org/10.3390/met11050832) - Experimentos del 265-300 (https://doi.org/10.1007/s40964-022-00281-y) - Experimentos del 301-330 (https://doi.org/10.1016/j.mtla.2022.101356) - Experimentos del 331-335 (https://doi.org/10.1115/1.4056825) - Experimentos del 336-360 (https://doi.org/10.1007/s40430-020-02491-3)

## Sheet2
Material | Power | Speed | Hatch | Thickness | Spot | Energy | Porosity(%) | D50 | Atmosphere | Geometry | Strategy | RD | Theoretical Density | Actual Density | Condition | Printer Model | Printer Vol. | Geom. Vol | Geometric Factor | Density Method Measurement | D10 μm | D90 μm
2 | 300 | 1200 | 0.15 | 0.03 | 0.1 | 55.55556 | 0.04 | 25.6 | 1 | 2 | 1 | 99.96 | 2680 | 2678.928 | As-built | EOS M280 | 20312500 | 2116.648 | 0.9998958 | 6 |  |  | Ar | 1
2 | 340 | 1400 | 0.08 | 0.03 | 0.075 | 101.1905 | 0.06 | 34 | 1 | 1 | 2 | 99.94 | 2680 | 2678.392 | As-built | Dimetal-300 | 18750000 | 216 | 2.99996544 | Archimedes' principle | 15 | 53 | N | 2
2 | 370 | 1454 | 0.16 | 0.03 | 0.07 | 53.01467 | 0.07997937 | 31.43 | 1 | 1 | 1 | 99.92002 | 2680 | 2677.857 | As-built | EP-M250 | 23297400 | 1 | 12 | Archimedes' principle | 17.23 | 53.3
2 | 370 | 1344 | 0.18 | 0.03 | 0.07 | 50.98104 | 0.08987116 | 31.43 | 1 | 1 | 1 | 99.91013 | 2680 | 2677.591 | As-built | EP-M250 | 23297400 | 1 | 12 | Archimedes' principle | 17.23 | 53.3 | Prismatic | 2
2 | 370 | 1511 | 0.16 | 0.03 | 0.07 | 51.01478 | 0.09020273 | 31.43 | 1 | 1 | 1 | 99.9098 | 2680 | 2677.583 | As-built | EP-M250 | 23297400 | 1 | 12 | Archimedes' principle | 17.23 | 53.3 | Cylindrical | 1
2 | 370 | 1293 | 0.18 | 0.03 | 0.07 | 52.99189 | 0.1101514 | 31.43 | 1 | 1 | 1 | 99.88985 | 2680 | 2677.048 | As-built | EP-M250 | 23297400 | 1 | 12 | Archimedes' principle | 17.23 | 53.3 | Tensile | 3
2 | 250 | 1600 | 0.1 | 0.03 | 0.08 | 52.08333 | 0.1492537 | 41.5 | 1 | 1 | 1 | 99.85075 | 2680 | 2676 | As-built | SLM 125HL | 1953125 | 1000 | 26.986176 | Archimedes' principle | 20 | 63 | Other | 4
2 | 370 | 1402 | 0.16 | 0.03 | 0.07 | 54.98098 | 0.1503262 | 31.43 | 1 | 1 | 1 | 99.84967 | 2680 | 2675.971 | As-built | EP-M250 | 23297400 | 1 | 12 | Archimedes' principle | 17.23 | 53.3
2 | 370 | 1246 | 0.18 | 0.03 | 0.07 | 54.99079 | 0.1599416 | 31.43 | 1 | 1 | 1 | 99.84006 | 2680 | 2675.714 | As-built | EP-M250 | 23297400 | 1 | 12 | Archimedes' principle | 17.23 | 53.3 | Stripe | 1
2 | 370 | 1573 | 0.16 | 0.03 | 0.07 | 49.00403 | 0.1601077 | 31.43 | 1 | 1 | 1 | 99.83989 | 2680 | 2675.709 | As-built | EP-M250 | 23297400 | 1 | 12 | Archimedes' principle | 17.23 | 53.3 | zig-zag | 2
2 | 180 | 1000 | 0.05 | 0.03 | 0.07 | 120 | 0.1757188 | 25.68 | 1 | 1 | 1 | 99.82428 | 2680 | 2675.291 | As-built | SDE | 1000000 | 512 | 74.9616 | Archimedes' principle | 9.36 | 44.81 | 3 | 3
2 | 370 | 1202 | 0.18 | 0.03 | 0.07 | 57.00376 | 0.1802221 | 31.43 | 1 | 1 | 1 | 99.81978 | 2680 | 2675.17 | As-built | EP-M250 | 23297400 | 1 | 12 | Archimedes' principle | 17.23 | 53.3 | 4 | 4
2 | 370 | 1398 | 0.18 | 0.03 | 0.07 | 49.01182 | 0.1803328 | 31.43 | 1 | 1 | 1 | 99.81967 | 2680 | 2675.167 | As-built | EP-M250 | 23297400 | 1 | 12 | Archimedes' principle | 17.23 | 53.3
2 | 370 | 1352 | 0.16 | 0.03 | 0.07 | 57.0143 | 0.1905006 | 31.43 | 1 | 1 | 1 | 99.8095 | 2680 | 2674.895 | As-built | EP-M250 | 23297400 | 1 | 12 | Archimedes' principle | 17.23 | 53.3 | Stripe | 1
2 | 600 | 2000 | 0.15 | 0.05 | 0.085 | 40 | 0.2 | 41.5 | 6 | 1 | 6 | 99.8 | 2680 | 2674.64 | As-built | Aco6tyLAB | 50265482.5 | 1000 | 17.99964 | Image analysis | 20 | 63 | zig-zag | 2
2 | 800 | 1500 | 0.15 | 0.05 | 0.085 | 71.11111 | 0.2 | 41.5 | 6 | 1 | 6 | 99.8 | 2680 | 2674.64 | As-built | Aco6tyLAB | 50265482.5 | 1000 | 17.99964 | Image analysis | 20 | 63 | Island | 3
2 | 300 | 1400 | 0.08 | 0.03 | 0.075 | 89.28571 | 0.22 | 34 | 1 | 1 | 2 | 99.78 | 2680 | 2674.104 | As-built | Dimetal-300 | 18750000 | 216 | 2.99996544 | Archimedes' principle | 15 | 53 | Checkboard | 4
2 | 788 | 1099 | 0.3 | 0.06 | 0.1 | 39.83419 | 0.23 | 40 | 6 | 1 | 6 | 99.77 | 2680 | 2673.836 | As-built | Concept Laser X Line 1000 | 126000000 | 1000 | 27.99978 | Archimedes' principle | 20 | 60 | other | 5
2 | 370 | 1161 | 0.18 | 0.03 | 0.07 | 59.01681 | 0.2608475 | 31.43 | 1 | 1 | 1 | 99.73915 | 2680 | 2673.009 | As-built | EP-M250 | 23297400 | 1 | 12 | Archimedes' principle | 17.23 | 53.3 | NI | 6
2 | 370 | 1306 | 0.16 | 0.03 | 0.07 | 59.02246 | 0.2704632 | 31.43 | 1 | 1 | 1 | 99.72954 | 2680 | 2672.752 | As-built | EP-M250 | 23297400 | 1 | 12 | Archimedes' principle | 17.23 | 53.3
2 | 400 | 1000 | 0.15 | 0.05 | 0.085 | 53.33333 | 0.3 | 41.5 | 6 | 1 | 6 | 99.7 | 2680 | 2671.96 | As-built | Aco6tyLAB | 50265482.5 | 1000 | 17.99964 | Image analysis | 20 | 63
2 | 500 | 1500 | 0.15 | 0.05 | 0.085 | 44.44444 | 0.3 | 41.5 | 6 | 1 | 6 | 99.7 | 2680 | 2671.96 | As-built | Aco6tyLAB | 50265482.5 | 1000 | 17.99964 | Image analysis | 20 | 63
2 | 500 | 2000 | 0.15 | 0.05 | 0.085 | 33.33333 | 0.3 | 41.5 | 6 | 1 | 6 | 99.7 | 2680 | 2671.96 | As-built | Aco6tyLAB | 50265482.5 | 1000 | 17.99964 | Image analysis | 20 | 63
2 | 800 | 2000 | 0.15 | 0.05 | 0.085 | 53.33333 | 0.3 | 41.5 | 6 | 1 | 6 | 99.7 | 2680 | 2671.96 | As-built | Aco6tyLAB | 50265482.5 | 1000 | 17.99964 | Image analysis | 20 | 63
2 | 260 | 1400 | 0.08 | 0.03 | 0.075 | 77.38095 | 0.36 | 34 | 1 | 1 | 2 | 99.64 | 2680 | 2670.352 | As-built | Dimetal-300 | 18750000 | 216 | 2.99996544 | Archimedes' principle | 15 | 53
2 | 600 | 1500 | 0.15 | 0.05 | 0.085 | 53.33333 | 0.4 | 41.5 | 6 | 1 | 6 | 99.6 | 2680 | 2669.28 | As-built | Aco6tyLAB | 50265482.5 | 1000 | 17.99964 | Image analysis | 20 | 63
2 | 700 | 2000 | 0.15 | 0.05 | 0.085 | 46.66667 | 0.4 | 41.5 | 6 | 1 | 6 | 99.6 | 2680 | 2669.28 | As-built | Aco6tyLAB | 50265482.5 | 1000 | 17.99964 | Image analysis | 20 | 63
2 | 340 | 1400 | 0.08 | 0.03 | 0.075 | 101.1905 | 0.4 | 34 | 1 | 1 | 2 | 99.6 | 2680 | 2669.28 | As-built | Dimetal-300 | 18750000 | 216 | 2.99996544 | Archimedes' principle | 15 | 53
2 | 250 | 2100 | 0.07 | 0.03 | 0.08 | 56.68934 | 0.4104478 | 41.5 | 1 | 1 | 1 | 99.58955 | 2680 | 2669 | As-built | SLM 125HL | 1953125 | 1000 | 26.986176 | Archimedes' principle | 20 | 63
2 | 140 | 800 | 0.05 | 0.03 | 0.07 | 116.6667 | 0.4153355 | 25.68 | 1 | 1 | 1 | 99.58466 | 2680 | 2668.869 | As-built | SDE | 1000000 | 512 | 74.9616 | Archimedes' principle | 9.36 | 44.81
2 | 463 | 500 | 0.35 | 0.06 | 0.1 | 44.09524 | 0.43 | 40 | 6 | 1 | 6 | 99.57 | 2680 | 2668.476 | As-built | Concept Laser X Line 1000 | 126000000 | 1000 | 27.99978 | Archimedes' principle | 20 | 60
2 | 300 | 2100 | 0.1 | 0.03 | 0.08 | 47.61905 | 0.4477612 | 41.5 | 1 | 1 | 1 | 99.55224 | 2680 | 2668 | As-built | SLM 125HL | 1953125 | 1000 | 26.986176 | Archimedes' principle | 20 | 63
2 | 370 | 1700 | 0.11 | 0.03 | 0.115 | 65.95365 | 0.4477667 | 41.5 | 1 | 2 | 5 | 99.55223 | 2670 | 2658.045 | As-built | SLM M280 | 28616000 | 4712.389 | 29.99506 | Archimedes' principle | 20 | 63
2 | 350 | 1600 | 0.12 | 0.03 | 0.115 | 60.76389 | 0.4495037 | 41.5 | 1 | 2 | 5 | 99.5505 | 2670 | 2657.998 | As-built | SLM M280 | 28616000 | 4712.389 | 29.99506 | Archimedes' principle | 20 | 63
2 | 330 | 1500 | 0.12 | 0.03 | 0.115 | 61.11111 | 0.4668734 | 41.5 | 1 | 2 | 5 | 99.53313 | 2670 | 2657.534 | As-built | SLM M280 | 28616000 | 4712.389 | 29.99506 | Archimedes' principle | 20 | 63
2 | 330 | 1700 | 0.11 | 0.03 | 0.115 | 58.82353 | 0.4686104 | 41.5 | 1 | 2 | 5 | 99.53139 | 2670 | 2657.488 | As-built | SLM M280 | 28616000 | 4712.389 | 29.99506 | Archimedes' principle | 20 | 63
2 | 350 | 1500 | 0.11 | 0.03 | 0.115 | 70.70707 | 0.4694789 | 41.5 | 1 | 2 | 5 | 99.53052 | 2670 | 2657.465 | As-built | SLM M280 | 28616000 | 4712.389 | 29.99506 | Archimedes' principle | 20 | 63
2 | 350 | 1600 | 0.13 | 0.03 | 0.115 | 56.08974 | 0.4755583 | 41.5 | 1 | 2 | 5 | 99.52444 | 2670 | 2657.303 | As-built | SLM M280 | 28616000 | 4712.389 | 29.99506 | Archimedes' principle | 20 | 63
2 | 788 | 1099 | 0.3 | 0.06 | 0.1 | 39.83419 | 0.49 | 40 | 6 | 1 | 6 | 99.51 | 2680 | 2666.868 | As-built | Concept Laser X Line 1000 | 126000000 | 1000 | 27.99978 | Image analysis | 20 | 60
2 | 350 | 1700 | 0.12 | 0.03 | 0.115 | 57.18954 | 0.494665 | 41.5 | 1 | 2 | 5 | 99.50533 | 2670 | 2656.792 | As-built | SLM M280 | 28616000 | 4712.389 | 29.99506 | Archimedes' principle | 20 | 63
2 | 330 | 1500 | 0.13 | 0.03 | 0.115 | 56.41026 | 0.4990074 | 41.5 | 1 | 2 | 5 | 99.50099 | 2670 | 2656.677 | As-built | SLM M280 | 28616000 | 4712.389 | 29.99506 | Archimedes' principle | 20 | 63
2 | 800 | 1000 | 0.15 | 0.05 | 0.085 | 106.6667 | 0.5 | 41.5 | 6 | 1 | 6 | 99.5 | 2680 | 2666.6 | As-built | Aco6tyLAB | 50265482.5 | 1000 | 17.99964 | Image analysis | 20 | 63
2 | 250 | 1100 | 0.13 | 0.06 | 0.07 | 29.13753 | 0.5 | 41 | 2 | 1 | 1 | 99.5 | 2670 | 2656.65 | As-built | SLM 125HL | 1953125 | 1728 | 64.94249216 | Archimedes' principle | 24 | 66
2 | 250 | 1200 | 0.13 | 0.06 | 0.07 | 26.7094 | 0.5 | 41 | 2 | 1 | 1 | 99.5 | 2670 | 2656.65 | As-built | SLM 125HL | 1953125 | 1728 | 64.94249216 | Archimedes' principle | 24 | 66
2 | 330 | 1600 | 0.12 | 0.03 | 0.115 | 57.29167 | 0.5016129 | 41.5 | 1 | 2 | 5 | 99.49839 | 2670 | 2656.607 | As-built | SLM M280 | 28616000 | 4712.389 | 29.99506 | Archimedes' principle | 20 | 63
2 | 370 | 1500 | 0.11 | 0.03 | 0.115 | 74.74747 | 0.5042184 | 41.5 | 1 | 2 | 5 | 99.49578 | 2670 | 2656.537 | As-built | SLM M280 | 28616000 | 4712.389 | 29.99506 | Archimedes' principle | 20 | 63
2 | 350 | 1500 | 0.13 | 0.03 | 0.115 | 59.82906 | 0.5102978 | 41.5 | 1 | 2 | 5 | 99.4897 | 2670 | 2656.375 | As-built | SLM M280 | 28616000 | 4712.389 | 29.99506 | Archimedes' principle | 20 | 63
2 | 330 | 1600 | 0.13 | 0.03 | 0.115 | 52.88462 | 0.5294045 | 41.5 | 1 | 2 | 5 | 99.4706 | 2670 | 2655.865 | As-built | SLM M280 | 28616000 | 4712.389 | 29.99506 | Archimedes' principle | 20 | 63
2 | 330 | 1700 | 0.13 | 0.03 | 0.115 | 49.77376 | 0.5485112 | 41.5 | 1 | 2 | 5 | 99.45149 | 2670 | 2655.355 | As-built | SLM M280 | 28616000 | 4712.389 | 29.99506 | Archimedes' principle | 20 | 63
2 | 330 | 1700 | 0.12 | 0.03 | 0.115 | 53.92157 | 0.5519851 | 41.5 | 1 | 2 | 5 | 99.44801 | 2670 | 2655.262 | As-built | SLM M280 | 28616000 | 4712.389 | 29.99506 | Archimedes' principle | 20 | 63
2 | 300 | 1600 | 0.1 | 0.03 | 0.08 | 62.5 | 0.5597015 | 41.5 | 1 | 1 | 1 | 99.4403 | 2680 | 2665 | As-built | SLM 125HL | 1953125 | 1000 | 26.986176 | Archimedes' principle | 20 | 63
2 | 350 | 1600 | 0.11 | 0.03 | 0.115 | 66.28788 | 0.5598015 | 41.5 | 1 | 2 | 5 | 99.4402 | 2670 | 2655.053 | As-built | SLM M280 | 28616000 | 4712.389 | 29.99506 | Archimedes' principle | 20 | 63
2 | 350 | 1700 | 0.11 | 0.03 | 0.115 | 62.38859 | 0.5624069 | 41.5 | 1 | 2 | 5 | 99.43759 | 2670 | 2654.984 | As-built | SLM M280 | 28616000 | 4712.389 | 29.99506 | Archimedes' principle | 20 | 63
2 | 300 | 1400 | 0.08 | 0.03 | 0.075 | 89.28571 | 0.57 | 34 | 1 | 1 | 2 | 99.43 | 2680 | 2664.724 | As-built | Dimetal-300 | 18750000 | 216 | 2.99996544 | Archimedes' principle | 15 | 53
2 | 330 | 1500 | 0.11 | 0.03 | 0.115 | 66.66667 | 0.5901985 | 41.5 | 1 | 2 | 5 | 99.4098 | 2670 | 2654.242 | As-built | SLM M280 | 28616000 | 4712.389 | 29.99506 | Archimedes' principle | 20 | 63
2 | 350 | 2100 | 0.1 | 0.03 | 0.08 | 55.55556 | 0.5970149 | 41.5 | 1 | 1 | 1 | 99.40299 | 2680 | 2664 | As-built | SLM 125HL | 1953125 | 1000 | 26.986176 | Archimedes' principle | 20 | 63
2 | 370 | 1500 | 0.12 | 0.03 | 0.115 | 68.51852 | 0.5971464 | 41.5 | 1 | 2 | 5 | 99.40285 | 2670 | 2654.056 | As-built | SLM M280 | 28616000 | 4712.389 | 29.99506 | Archimedes' principle | 20 | 63
2 | 700 | 1500 | 0.15 | 0.05 | 0.085 | 62.22222 | 0.6 | 41.5 | 6 | 1 | 6 | 99.4 | 2680 | 2663.92 | As-built | Aco6tyLAB | 50265482.5 | 1000 | 17.99964 | Image analysis | 20 | 63
2 | 250 | 1400 | 0.13 | 0.03 | 0.07 | 45.78755 | 0.6 | 41 | 2 | 1 | 1 | 99.4 | 2670 | 2653.98 | As-built | SLM 125HL | 1953125 | 1728 | 64.94249216 | Archimedes' principle | 24 | 66
2 | 370 | 1600 | 0.12 | 0.03 | 0.115 | 64.23611 | 0.6049628 | 41.5 | 1 | 2 | 5 | 99.39504 | 2670 | 2653.847 | As-built | SLM M280 | 28616000 | 4712.389 | 29.99506 | Archimedes' principle | 20 | 63
2 | 170 | 1000 | 0.05 | 0.03 | 0.07 | 113.3333 | 0.6070288 | 25.68 | 1 | 1 | 1 | 99.39297 | 2680 | 2663.732 | As-built | SDE | 1000000 | 512 | 74.9616 | Archimedes' principle | 9.36 | 44.81
2 | 350 | 1500 | 0.12 | 0.03 | 0.115 | 64.81481 | 0.6101737 | 41.5 | 1 | 2 | 5 | 99.38983 | 2670 | 2653.708 | As-built | SLM M280 | 28616000 | 4712.389 | 29.99506 | Archimedes' principle | 20 | 63
2 | 350 | 1700 | 0.13 | 0.03 | 0.115 | 52.79035 | 0.6119107 | 41.5 | 1 | 2 | 5 | 99.38809 | 2670 | 2653.662 | As-built | SLM M280 | 28616000 | 4712.389 | 29.99506 | Archimedes' principle | 20 | 63
2 | 330 | 1600 | 0.11 | 0.03 | 0.115 | 62.5 | 0.6127792 | 41.5 | 1 | 2 | 5 | 99.38722 | 2670 | 2653.639 | As-built | SLM M280 | 28616000 | 4712.389 | 29.99506 | Archimedes' principle | 20 | 63
2 | 370 | 1700 | 0.13 | 0.03 | 0.115 | 55.80694 | 0.624938 | 41.5 | 1 | 2 | 5 | 99.37506 | 2670 | 2653.314 | As-built | SLM M280 | 28616000 | 4712.389 | 29.99506 | Archimedes' principle | 20 | 63
2 | 250 | 1600 | 0.13 | 0.03 | 0.08 | 40.0641 | 0.6343284 | 41.5 | 1 | 1 | 1 | 99.36567 | 2680 | 2663 | As-built | SLM 125HL | 1953125 | 1000 | 26.986176 | Archimedes' principle | 20 | 63
2 | 350 | 2100 | 0.13 | 0.03 | 0.08 | 42.73504 | 0.6343284 | 41.5 | 1 | 1 | 1 | 99.36567 | 2680 | 2663 | As-built | SLM 125HL | 1953125 | 1000 | 26.986176 | Archimedes' principle | 20 | 63
2 | 200 | 1400 | 0.105 | 0.03 | 0.15 | 45.35147 | 0.6495146 | 30 | 1 | 1 | 6 | 99.35049 | 2680 | 2662.593 | As-built | Concept Laser M1 | 15625000 | 1 | 23 | Archimedes' principle | 15 | 45
2 | 250 | 1100 | 0.13 | 0.03 | 0.08 | 58.27506 | 0.6716418 | 41.5 | 1 | 1 | 1 | 99.32836 | 2680 | 2662 | As-built | SLM 125HL | 1953125 | 1000 | 26.986176 | Archimedes' principle | 20 | 63
2 | 370 | 1500 | 0.13 | 0.03 | 0.115 | 63.24786 | 0.6805211 | 41.5 | 1 | 2 | 5 | 99.31948 | 2670 | 2651.83 | As-built | SLM M280 | 28616000 | 4712.389 | 29.99506 | Archimedes' principle | 20 | 63
2 | 370 | 1600 | 0.11 | 0.03 | 0.115 | 70.07576 | 0.6848635 | 41.5 | 1 | 2 | 5 | 99.31514 | 2670 | 2651.714 | As-built | SLM M280 | 28616000 | 4712.389 | 29.99506 | Archimedes' principle | 20 | 63
2 | 200 | 1500 | 0.105 | 0.03 | 0.15 | 42.32804 | 0.6980583 | 30 | 1 | 1 | 6 | 99.30194 | 2680 | 2661.292 | As-built | Concept Laser M1 | 15625000 | 1 | 23 | Archimedes' principle | 15 | 45
2 | 170 | 1000 | 0.105 | 0.03 | 0.15 | 53.96825 | 0.7 | 30 | 1 | 1 | 6 | 99.3 | 2680 | 2661.24 | As-built | Concept Laser M1 | 15625000 | 1 | 23 | Archimedes' principle | 15 | 45
2 | 200 | 571.43 | 0.08 | 0.025 | 0.08 | 174.9996 | 0.7 | 45 | 6 | 2 | 5 | 99.3 | 2678.751 | 2660 | As-built | Re6shaw AM400 | 18750000 | 1 | 2 | Archimedes' principle
2 | 400 | 1500 | 0.15 | 0.05 | 0.085 | 35.55556 | 0.7 | 41.5 | 6 | 1 | 6 | 99.3 | 2680 | 2661.24 | As-built | Aco6tyLAB | 50265482.5 | 1000 | 17.99964 | Image analysis | 20 | 63
2 | 500 | 1000 | 0.15 | 0.05 | 0.085 | 66.66667 | 0.7 | 41.5 | 6 | 1 | 6 | 99.3 | 2680 | 2661.24 | As-built | Aco6tyLAB | 50265482.5 | 1000 | 17.99964 | Image analysis | 20 | 63
2 | 700 | 1000 | 0.15 | 0.05 | 0.085 | 93.33333 | 0.7 | 41.5 | 6 | 1 | 6 | 99.3 | 2680 | 2661.24 | As-built | Aco6tyLAB | 50265482.5 | 1000 | 17.99964 | Image analysis | 20 | 63
2 | 250 | 1000 | 0.13 | 0.06 | 0.07 | 32.05128 | 0.7 | 41 | 2 | 1 | 1 | 99.3 | 2670 | 2651.31 | As-built | SLM 125HL | 1953125 | 1728 | 64.94249216 | Archimedes' principle | 24 | 66
2 | 370 | 1600 | 0.13 | 0.03 | 0.115 | 59.29487 | 0.7057072 | 41.5 | 1 | 2 | 5 | 99.29429 | 2670 | 2651.158 | As-built | SLM M280 | 28616000 | 4712.389 | 29.99506 | Archimedes' principle | 20 | 63
2 | 300 | 1600 | 0.13 | 0.03 | 0.08 | 48.07692 | 0.7089552 | 41.5 | 1 | 1 | 1 | 99.29104 | 2680 | 2661 | As-built | SLM 125HL | 1953125 | 1000 | 26.986176 | Archimedes' principle | 20 | 63
2 | 350 | 1600 | 0.13 | 0.03 | 0.08 | 56.08974 | 0.7089552 | 41.5 | 1 | 1 | 1 | 99.29104 | 2680 | 2661 | As-built | SLM 125HL | 1953125 | 1000 | 26.986176 | Archimedes' principle | 20 | 63
2 | 370 | 1700 | 0.12 | 0.03 | 0.115 | 60.45752 | 0.7369727 | 41.5 | 1 | 2 | 5 | 99.26303 | 2670 | 2650.323 | As-built | SLM M280 | 28616000 | 4712.389 | 29.99506 | Archimedes' principle | 20 | 63
2 | 150 | 900 | 0.05 | 0.03 | 0.07 | 111.1111 | 0.7667732 | 25.68 | 1 | 1 | 1 | 99.23323 | 2680 | 2659.45 | As-built | SDE | 1000000 | 512 | 74.9616 | Archimedes' principle | 9.36 | 44.81
2 | 250 | 1600 | 0.07 | 0.03 | 0.08 | 74.40476 | 0.7835821 | 41.5 | 1 | 1 | 1 | 99.21642 | 2680 | 2659 | As-built | SLM 125HL | 1953125 | 1000 | 26.986176 | Archimedes' principle | 20 | 63
2 | 180 | 1100 | 0.105 | 0.03 | 0.15 | 51.94805 | 0.7990291 | 30 | 1 | 1 | 6 | 99.20097 | 2680 | 2658.586 | As-built | Concept Laser M1 | 15625000 | 1 | 23 | Archimedes' principle | 15 | 45
2 | 300 | 1000 | 0.15 | 0.05 | 0.085 | 40 | 0.8 | 41.5 | 6 | 1 | 6 | 99.2 | 2680 | 2658.56 | As-built | Aco6tyLAB | 50265482.5 | 1000 | 17.99964 | Image analysis | 20 | 63
2 | 600 | 1000 | 0.15 | 0.05 | 0.085 | 80 | 0.8 | 41.5 | 6 | 1 | 6 | 99.2 | 2680 | 2658.56 | As-built | Aco6tyLAB | 50265482.5 | 1000 | 17.99964 | Image analysis | 20 | 63
2 | 250 | 900 | 0.13 | 0.06 | 0.07 | 35.61254 | 0.8 | 41 | 2 | 1 | 1 | 99.2 | 2670 | 2648.64 | As-built | SLM 125HL | 1953125 | 1728 | 64.94249216 | Archimedes' principle | 24 | 66
2 | 200 | 1350 | 0.075 | 0.03 | 0.15 | 65.84362 | 0.8 | 35 | 1 | 1 | 3 | 99.2 | 2680 | 2658.56 | As-built | Concept Laser M2 Cusing | 21008750 | 1000 | 26.99871 | Image analysis | 20 | 63
2 | 175 | 1025 | 0.0975 | 0.03 | 0.15 | 58.36981 | 0.8 | 35 | 1 | 1 | 3 | 99.2 | 2680 | 2658.56 | As-built | Concept Laser M2 Cusing | 21008750 | 1000 | 26.99871 | Image analysis | 20 | 63
2 | 300 | 2100 | 0.07 | 0.03 | 0.08 | 68.02721 | 0.8208955 | 41.5 | 1 | 1 | 1 | 99.1791 | 2680 | 2658 | As-built | SLM 125HL | 1953125 | 1000 | 26.986176 | Archimedes' principle | 20 | 63
2 | 625 | 800 | 0.4 | 0.06 | 0.1 | 32.55208 | 0.84 | 40 | 6 | 1 | 6 | 99.16 | 2680 | 2657.488 | As-built | Concept Laser X Line 1000 | 126000000 | 1000 | 27.99978 | Archimedes' principle | 20 | 60
2 | 200 | 1300 | 0.105 | 0.03 | 0.15 | 48.84005 | 0.8456311 | 30 | 1 | 1 | 6 | 99.15437 | 2680 | 2657.337 | As-built | Concept Laser M1 | 15625000 | 1 | 23 | Archimedes' principle | 15 | 45
2 | 190 | 1200 | 0.105 | 0.03 | 0.15 | 50.26455 | 0.8495146 | 30 | 1 | 1 | 6 | 99.15049 | 2680 | 2657.233 | As-built | Concept Laser M1 | 15625000 | 1 | 23 | Archimedes' principle | 15 | 45
2 | 950 | 1400 | 0.35 | 0.06 | 0.1 | 32.31293 | 0.85 | 40 | 6 | 1 | 6 | 99.15 | 2680 | 2657.22 | As-built | Concept Laser X Line 1000 | 126000000 | 1000 | 27.99978 | Archimedes' principle | 20 | 60
2 | 350 | 2100 | 0.07 | 0.03 | 0.08 | 79.36508 | 0.858209 | 41.5 | 1 | 1 | 1 | 99.14179 | 2680 | 2657 | As-built | SLM 125HL | 1953125 | 1000 | 26.986176 | Archimedes' principle | 20 | 63
2 | 200 | 1200 | 0.105 | 0.03 | 0.15 | 52.91005 | 0.8941748 | 30 | 1 | 1 | 6 | 99.10583 | 2680 | 2656.036 | As-built | Concept Laser M1 | 15625000 | 1 | 23 | Archimedes' principle | 15 | 45
2 | 190 | 1400 | 0.105 | 0.03 | 0.15 | 43.0839 | 0.8980583 | 30 | 1 | 1 | 6 | 99.10194 | 2680 | 2655.932 | As-built | Concept Laser M1 | 15625000 | 1 | 23 | Archimedes' principle | 15 | 45
2 | 200 | 1600 | 0.105 | 0.03 | 0.15 | 39.68254 | 0.8980583 | 30 | 1 | 1 | 6 | 99.10194 | 2680 | 2655.932 | As-built | Concept Laser M1 | 15625000 | 1 | 23 | Archimedes' principle | 15 | 45
2 | 250 | 1600 | 0.13 | 0.03 | 0.07 | 40.0641 | 0.9 | 41 | 2 | 1 | 1 | 99.1 | 2670 | 2645.97 | As-built | SLM 125HL | 1953125 | 1728 | 64.94249216 | Archimedes' principle | 24 | 66
2 | 170 | 800 | 0.105 | 0.03 | 0.15 | 67.46032 | 0.9213592 | 30 | 1 | 1 | 6 | 99.07864 | 2680 | 2655.308 | As-built | Concept Laser M1 | 15625000 | 1 | 23 | Archimedes' principle | 15 | 45
2 | 170 | 1200 | 0.105 | 0.03 | 0.15 | 44.97354 | 0.9213592 | 30 | 1 | 1 | 6 | 99.07864 | 2680 | 2655.308 | As-built | Concept Laser M1 | 15625000 | 1 | 23 | Archimedes' principle | 15 | 45
2 | 250 | 2100 | 0.1 | 0.03 | 0.08 | 39.68254 | 0.9328358 | 41.5 | 1 | 1 | 1 | 99.06716 | 2680 | 2655 | As-built | SLM 125HL | 1953125 | 1000 | 26.986176 | Archimedes' principle | 20 | 63
2 | 180 | 900 | 0.105 | 0.03 | 0.15 | 63.49206 | 0.9776699 | 30 | 1 | 1 | 6 | 99.02233 | 2680 | 2653.798 | As-built | Concept Laser M1 | 15625000 | 1 | 23 | Archimedes' principle | 15 | 45
2 | 300 | 1100 | 0.1 | 0.03 | 0.08 | 90.90909 | 1.007463 | 41.5 | 1 | 1 | 1 | 98.99254 | 2680 | 2653 | As-built | SLM 125HL | 1953125 | 1000 | 26.986176 | Archimedes' principle | 20 | 63
2 | 625 | 800 | 0.4 | 0.06 | 0.1 | 32.55208 | 1.07 | 40 | 6 | 1 | 6 | 98.93 | 2680 | 2651.324 | As-built | Concept Laser X Line 1000 | 126000000 | 1000 | 27.99978 | Image analysis | 20 | 60
2 | 260 | 1400 | 0.08 | 0.03 | 0.075 | 77.38095 | 1.08 | 34 | 1 | 1 | 2 | 98.92 | 2680 | 2651.056 | As-built | Dimetal-300 | 18750000 | 216 | 2.99996544 | Archimedes' principle | 15 | 53
2 | 200 | 1000 | 0.105 | 0.03 | 0.15 | 63.49206 | 1.098058 | 30 | 1 | 1 | 6 | 98.90194 | 2680 | 2650.572 | As-built | Concept Laser M1 | 15625000 | 1 | 23 | Archimedes' principle | 15 | 45
2 | 200 | 1100 | 0.105 | 0.03 | 0.15 | 57.72006 | 1.098058 | 30 | 1 | 1 | 6 | 98.90194 | 2680 | 2650.572 | As-built | Concept Laser M1 | 15625000 | 1 | 23 | Archimedes' principle | 15 | 45
2 | 170 | 900 | 0.05 | 0.03 | 0.07 | 125.9259 | 1.118211 | 25.68 | 1 | 1 | 1 | 98.88179 | 2680 | 2650.032 | As-built | SDE | 1000000 | 512 | 74.9616 | Archimedes' principle | 9.36 | 44.81
2 | 350 | 1600 | 0.1 | 0.03 | 0.08 | 72.91667 | 1.119403 | 41.5 | 1 | 1 | 1 | 98.8806 | 2680 | 2650 | As-built | SLM 125HL | 1953125 | 1000 | 26.986176 | Archimedes' principle | 20 | 63
2 | 150 | 800 | 0.05 | 0.03 | 0.07 | 125 | 1.134185 | 25.68 | 1 | 1 | 1 | 98.86581 | 2680 | 2649.604 | As-built | SDE | 1000000 | 512 | 74.9616 | Archimedes' principle | 9.36 | 44.81
2 | 180 | 1400 | 0.105 | 0.03 | 0.15 | 40.81633 | 1.146602 | 30 | 1 | 1 | 6 | 98.8534 | 2680 | 2649.271 | As-built | Concept Laser M1 | 15625000 | 1 | 23 | Archimedes' principle | 15 | 45
2 | 190 | 1600 | 0.105 | 0.03 | 0.15 | 37.69841 | 1.148544 | 30 | 1 | 1 | 6 | 98.85146 | 2680 | 2649.219 | As-built | Concept Laser M1 | 15625000 | 1 | 23 | Archimedes' principle | 15 | 45
2 | 300 | 1600 | 0.07 | 0.03 | 0.08 | 89.28571 | 1.156716 | 41.5 | 1 | 1 | 1 | 98.84328 | 2680 | 2649 | As-built | SLM 125HL | 1953125 | 1000 | 26.986176 | Archimedes' principle | 20 | 63
2 | 160 | 1000 | 0.05 | 0.03 | 0.07 | 106.6667 | 1.166134 | 25.68 | 1 | 1 | 1 | 98.83387 | 2680 | 2648.748 | As-built | SDE | 1000000 | 512 | 74.9616 | Archimedes' principle | 9.36 | 44.81
2 | 350 | 1600 | 0.07 | 0.03 | 0.08 | 104.1667 | 1.19403 | 41.5 | 1 | 1 | 1 | 98.80597 | 2680 | 2648 | As-built | SLM 125HL | 1953125 | 1000 | 26.986176 | Archimedes' principle | 20 | 63
2 | 190 | 1000 | 0.105 | 0.03 | 0.15 | 60.31746 | 1.199029 | 30 | 1 | 1 | 6 | 98.80097 | 2680 | 2647.866 | As-built | Concept Laser M1 | 15625000 | 1 | 23 | Archimedes' principle | 15 | 45
2 | 250 | 1000 | 0.13 | 0.03 | 0.07 | 64.10256 | 1.2 | 41 | 2 | 1 | 1 | 98.8 | 2670 | 2637.96 | As-built | SLM 125HL | 1953125 | 1728 | 64.94249216 | Archimedes' principle | 24 | 66
2 | 200 | 900 | 0.105 | 0.03 | 0.15 | 70.54674 | 1.251456 | 30 | 1 | 1 | 6 | 98.74854 | 2680 | 2646.461 | As-built | Concept Laser M1 | 15625000 | 1 | 23 | Archimedes' principle | 15 | 45
2 | 350 | 1150 | 0.17 | 0.05 | 0.1 | 35.80563 | 1.28 | 41.5 | 1 | 6 | 2 | 98.72 | 2680 | 2645.696 | As-built | SLM 280HL | 27440000 | 1 | 3 | Archimedes' principle | 20 | 63
2 | 300 | 2100 | 0.13 | 0.03 | 0.08 | 36.63004 | 1.30597 | 41.5 | 1 | 1 | 1 | 98.69403 | 2680 | 2645 | As-built | SLM 125HL | 1953125 | 1000 | 26.986176 | Archimedes' principle | 20 | 63
2 | 350 | 1150 | 0.17 | 0.05 | 0.1 | 35.80563 | 1.31 | 41.5 | 1 | 6 | 2 | 98.69 | 2680 | 2644.892 | As-built | SLM 280HL | 27440000 | 1 | 3 | Archimedes' principle | 20 | 63
2 | 950 | 1400 | 0.35 | 0.06 | 0.1 | 32.31293 | 1.32 | 40 | 6 | 1 | 6 | 98.68 | 2680 | 2644.624 | As-built | Concept Laser X Line 1000 | 126000000 | 1000 | 27.99978 | Image analysis | 20 | 60
2 | 250 | 2100 | 0.13 | 0.03 | 0.08 | 30.52503 | 1.343284 | 41.5 | 1 | 1 | 1 | 98.65672 | 2680 | 2644 | As-built | SLM 125HL | 1953125 | 1000 | 26.986176 | Archimedes' principle | 20 | 63
2 | 180 | 1500 | 0.105 | 0.03 | 0.15 | 38.09524 | 1.350485 | 30 | 1 | 1 | 6 | 98.64951 | 2680 | 2643.807 | As-built | Concept Laser M1 | 15625000 | 1 | 23 | Archimedes' principle | 15 | 45
2 | 350 | 1150 | 0.17 | 0.05 | 0.1 | 35.80563 | 1.37 | 41.5 | 1 | 6 | 2 | 98.63 | 2680 | 2643.284 | As-built | SLM 280HL | 27440000 | 1 | 3 | Archimedes' principle | 20 | 63
2 | 463 | 500 | 0.35 | 0.06 | 0.1 | 44.09524 | 1.4 | 40 | 6 | 1 | 6 | 98.6 | 2680 | 2642.48 | As-built | Concept Laser X Line 1000 | 126000000 | 1000 | 27.99978 | Image analysis | 20 | 60
2 | 250 | 1200 | 0.15 | 0.03 | 0.07 | 46.2963 | 1.4 | 41 | 2 | 1 | 1 | 98.6 | 2670 | 2632.62 | As-built | SLM 125HL | 1953125 | 1728 | 64.94249216 | Archimedes' principle | 24 | 66
2 | 250 | 1100 | 0.1 | 0.03 | 0.08 | 75.75758 | 1.41791 | 41.5 | 1 | 1 | 1 | 98.58209 | 2680 | 2642 | As-built | SLM 125HL | 1953125 | 1000 | 26.986176 | Archimedes' principle | 20 | 63
2 | 160 | 900 | 0.05 | 0.03 | 0.07 | 118.5185 | 1.421725 | 25.68 | 1 | 1 | 1 | 98.57827 | 2680 | 2641.898 | As-built | SDE | 1000000 | 512 | 74.9616 | Archimedes' principle | 9.36 | 44.81
2 | 180 | 1100 | 0.05 | 0.03 | 0.07 | 109.0909 | 1.4377 | 25.68 | 1 | 1 | 1 | 98.5623 | 2680 | 2641.47 | As-built | SDE | 1000000 | 512 | 74.9616 | Archimedes' principle | 9.36 | 44.81
2 | 170 | 1400 | 0.105 | 0.03 | 0.15 | 38.54875 | 1.451456 | 30 | 1 | 1 | 6 | 98.54854 | 2680 | 2641.101 | As-built | Concept Laser M1 | 15625000 | 1 | 23 | Archimedes' principle | 15 | 45
2 | 200 | 800 | 0.105 | 0.03 | 0.15 | 79.36508 | 1.470874 | 30 | 1 | 1 | 6 | 98.52913 | 2680 | 2640.581 | As-built | Concept Laser M1 | 15625000 | 1 | 23 | Archimedes' principle | 15 | 45
2 | 250 | 1400 | 0.13 | 0.06 | 0.07 | 22.89377 | 1.5 | 41 | 2 | 1 | 1 | 98.5 | 2670 | 2629.95 | As-built | SLM 125HL | 1953125 | 1728 | 64.94249216 | Archimedes' principle | 24 | 66
2 | 190 | 800 | 0.105 | 0.03 | 0.15 | 75.39683 | 1.599029 | 30 | 1 | 1 | 6 | 98.40097 | 2680 | 2637.146 | As-built | Concept Laser M1 | 15625000 | 1 | 23 | Archimedes' principle | 15 | 45
2 | 250 | 1200 | 0.11 | 0.03 | 0.07 | 63.13131 | 1.6 | 41 | 2 | 1 | 1 | 98.4 | 2670 | 2627.28 | As-built | SLM 125HL | 1953125 | 1728 | 64.94249216 | Archimedes' principle | 24 | 66
2 | 250 | 1200 | 0.11 | 0.03 | 0.07 | 63.13131 | 1.6 | 41 | 2 | 1 | 1 | 98.4 | 2670 | 2627.28 | As-built | SLM 125HL | 1953125 | 1728 | 64.94249216 | Image analysis | 24 | 66
2 | 300 | 1100 | 0.13 | 0.03 | 0.08 | 69.93007 | 1.679104 | 41.5 | 1 | 1 | 1 | 98.3209 | 2680 | 2635 | As-built | SLM 125HL | 1953125 | 1000 | 26.986176 | Archimedes' principle | 20 | 63
2 | 250 | 1200 | 0.13 | 0.03 | 0.07 | 53.4188 | 1.7 | 41 | 2 | 1 | 1 | 98.3 | 2670 | 2624.61 | As-built | SLM 125HL | 1953125 | 1728 | 64.94249216 | Image analysis | 24 | 66
2 | 250 | 1800 | 0.13 | 0.03 | 0.07 | 35.61254 | 1.7 | 41 | 2 | 1 | 1 | 98.3 | 2670 | 2624.61 | As-built | SLM 125HL | 1953125 | 1728 | 64.94249216 | Archimedes' principle | 24 | 66
2 | 250 | 800 | 0.13 | 0.09 | 0.07 | 26.7094 | 1.7 | 41 | 2 | 1 | 1 | 98.3 | 2670 | 2624.61 | As-built | SLM 125HL | 1953125 | 1728 | 64.94249216 | Archimedes' principle | 24 | 66
2 | 175 | 1025 | 0.0975 | 0.03 | 0.15 | 58.36981 | 1.7 | 35 | 1 | 1 | 3 | 98.3 | 2680 | 2634.44 | As-built | Concept Laser M2 Cusing | 21008750 | 1000 | 26.99871 | Image analysis | 20 | 63
2 | 160 | 800 | 0.05 | 0.03 | 0.07 | 133.3333 | 1.72524 | 25.68 | 1 | 1 | 1 | 98.27476 | 2680 | 2633.764 | As-built | SDE | 1000000 | 512 | 74.9616 | Archimedes' principle | 9.36 | 44.81
2 | 140 | 700 | 0.05 | 0.03 | 0.07 | 133.3333 | 1.741214 | 25.68 | 1 | 1 | 1 | 98.25879 | 2680 | 2633.335 | As-built | SDE | 1000000 | 512 | 74.9616 | Archimedes' principle | 9.36 | 44.81
2 | 180 | 900 | 0.05 | 0.03 | 0.07 | 133.3333 | 1.741214 | 25.68 | 1 | 1 | 1 | 98.25879 | 2680 | 2633.335 | As-built | SDE | 1000000 | 512 | 74.9616 | Archimedes' principle | 9.36 | 44.81
2 | 250 | 1200 | 0.13 | 0.03 | 0.07 | 53.4188 | 1.8 | 41 | 2 | 1 | 1 | 98.2 | 2670 | 2621.94 | As-built | SLM 125HL | 1953125 | 1728 | 64.94249216 | Archimedes' principle | 24 | 66
2 | 320 | 900 | 0.0818 | 0.03 | 0.08 | 144.8882 | 1.829971 | 38.5 | 1 | 1 | 4 | 98.17003 | 2680 | 2630.957 | As-built | SLM 280HL | 28616000 | 480 | 26.99955 | Archimedes' principle | 15 | 62
2 | 360 | 750 | 0.0914 | 0.03 | 0.08 | 175.0547 | 1.829971 | 38.5 | 1 | 1 | 4 | 98.17003 | 2680 | 2630.957 | As-built | SLM 280HL | 28616000 | 480 | 26.99955 | Archimedes' principle | 15 | 62
2 | 320 | 900 | 0.0709 | 0.03 | 0.08 | 167.1629 | 1.864553 | 38.5 | 1 | 1 | 4 | 98.13545 | 2680 | 2630.03 | As-built | SLM 280HL | 28616000 | 480 | 26.99955 | Archimedes' principle | 15 | 62
2 | 250 | 1100 | 0.07 | 0.03 | 0.08 | 108.2251 | 1.865672 | 41.5 | 1 | 1 | 1 | 98.13433 | 2680 | 2630 | As-built | SLM 125HL | 1953125 | 1000 | 26.986176 | Archimedes' principle | 20 | 63
2 | 250 | 1000 | 0.2 | 0.02 | 0.08 | 62.5 | 1.872659 | 28 | 6 | 1 | 6 | 98.12734 | 2670 | 2620 | As-built | SLM 280HL | 28616000 | 1728 | 0 | Archimedes' principle | 20 | 63
2 | 400 | 600 | 0.1009 | 0.03 | 0.08 | 220.2401 | 1.876081 | 38.5 | 1 | 1 | 4 | 98.12392 | 2680 | 2629.721 | As-built | SLM 280HL | 28616000 | 480 | 26.99955 | Archimedes' principle | 15 | 62
2 | 250 | 1200 | 0.17 | 0.03 | 0.07 | 40.84967 | 1.9 | 41 | 2 | 1 | 1 | 98.1 | 2670 | 2619.27 | As-built | SLM 125HL | 1953125 | 1728 | 64.94249216 | Archimedes' principle | 24 | 66
2 | 250 | 800 | 0.13 | 0.06 | 0.07 | 40.0641 | 1.9 | 41 | 2 | 1 | 1 | 98.1 | 2670 | 2619.27 | As-built | SLM 125HL | 1953125 | 1728 | 64.94249216 | Archimedes' principle | 24 | 66
2 | 250 | 1000 | 0.13 | 0.09 | 0.07 | 21.36752 | 1.9 | 41 | 2 | 1 | 1 | 98.1 | 2670 | 2619.27 | As-built | SLM 125HL | 1953125 | 1728 | 64.94249216 | Archimedes' principle | 24 | 66
2 | 300 | 1100 | 0.07 | 0.03 | 0.08 | 129.8701 | 1.902985 | 41.5 | 1 | 1 | 1 | 98.09701 | 2680 | 2629 | As-built | SLM 125HL | 1953125 | 1000 | 26.986176 | Archimedes' principle | 20 | 63
2 | 320 | 600 | 0.0887 | 0.03 | 0.08 | 200.4259 | 1.979827 | 38.5 | 1 | 1 | 4 | 98.02017 | 2680 | 2626.941 | As-built | SLM 280HL | 28616000 | 480 | 26.99955 | Archimedes' principle | 15 | 62
2 | 170 | 1100 | 0.05 | 0.03 | 0.07 | 103.0303 | 1.980831 | 25.68 | 1 | 1 | 1 | 98.01917 | 2680 | 2626.914 | As-built | SDE | 1000000 | 512 | 74.9616 | Archimedes' principle | 9.36 | 44.81
2 | 320 | 600 | 0.0955 | 0.03 | 0.08 | 186.1547 | 1.991354 | 38.5 | 1 | 1 | 4 | 98.00865 | 2680 | 2626.632 | As-built | SLM 280HL | 28616000 | 480 | 26.99955 | Archimedes' principle | 15 | 62
2 | 250 | 2200 | 0.13 | 0.03 | 0.07 | 29.13753 | 2 | 41 | 2 | 1 | 1 | 98 | 2670 | 2616.6 | As-built | SLM 125HL | 1953125 | 1728 | 64.94249216 | Archimedes' principle | 24 | 66
2 | 360 | 900 | 0.083 | 0.03 | 0.08 | 160.6426 | 2.014409 | 38.5 | 1 | 1 | 4 | 97.98559 | 2680 | 2626.014 | As-built | SLM 280HL | 28616000 | 480 | 26.99955 | Archimedes' principle | 15 | 62
2 | 400 | 900 | 0.0941 | 0.03 | 0.08 | 157.4369 | 2.048991 | 38.5 | 1 | 1 | 4 | 97.95101 | 2680 | 2625.087 | As-built | SLM 280HL | 28616000 | 480 | 26.99955 | Archimedes' principle | 15 | 62
2 | 360 | 900 | 0.0771 | 0.03 | 0.08 | 172.9356 | 2.048991 | 38.5 | 1 | 1 | 4 | 97.95101 | 2680 | 2625.087 | As-built | SLM 280HL | 28616000 | 480 | 26.99955 | Archimedes' principle | 15 | 62
2 | 150 | 700 | 0.05 | 0.03 | 0.07 | 142.8571 | 2.060703 | 25.68 | 1 | 1 | 1 | 97.9393 | 2680 | 2624.773 | As-built | SDE | 1000000 | 512 | 74.9616 | Archimedes' principle | 9.36 | 44.81
2 | 400 | 600 | 0.1086 | 0.03 | 0.08 | 204.6245 | 2.089337 | 38.5 | 1 | 1 | 4 | 97.91066 | 2680 | 2624.006 | As-built | SLM 280HL | 28616000 | 480 | 26.99955 | Archimedes' principle | 15 | 62
2 | 250 | 1200 | 0.17 | 0.03 | 0.07 | 40.84967 | 2.1 | 41 | 2 | 1 | 1 | 97.9 | 2670 | 2613.93 | As-built | SLM 125HL | 1953125 | 1728 | 64.94249216 | Image analysis | 24 | 66
2 | 360 | 600 | 0.1036 | 0.03 | 0.08 | 193.0502 | 2.100865 | 38.5 | 1 | 1 | 4 | 97.89914 | 2680 | 2623.697 | As-built | SLM 280HL | 28616000 | 480 | 26.99955 | Archimedes' principle | 15 | 62
2 | 320 | 900 | 0.0763 | 0.03 | 0.08 | 155.3323 | 2.158501 | 38.5 | 1 | 1 | 4 | 97.8415 | 2680 | 2622.152 | As-built | SLM 280HL | 28616000 | 480 | 26.99955 | Archimedes' principle | 15 | 62
2 | 250 | 1200 | 0.13 | 0.03 | 0.07 | 53.4188 | 2.2 | 41 | 2 | 1 | 1 | 97.8 | 2670 | 2611.26 | As-built | SLM 125HL | 1953125 | 1728 | 64.94249216 | Archimedes' principle | 24 | 66
2 | 250 | 1200 | 0.15 | 0.03 | 0.07 | 46.2963 | 2.2 | 41 | 2 | 1 | 1 | 97.8 | 2670 | 2611.26 | As-built | SLM 125HL | 1953125 | 1728 | 64.94249216 | Image analysis | 24 | 66
2 | 250 | 2000 | 0.13 | 0.03 | 0.07 | 32.05128 | 2.2 | 41 | 2 | 1 | 1 | 97.8 | 2670 | 2611.26 | As-built | SLM 125HL | 1953125 | 1728 | 64.94249216 | Archimedes' principle | 24 | 66
2 | 320 | 750 | 0.0807 | 0.03 | 0.08 | 176.2357 | 2.221902 | 38.5 | 1 | 1 | 4 | 97.7781 | 2680 | 2620.453 | As-built | SLM 280HL | 28616000 | 480 | 26.99955 | Archimedes' principle | 15 | 62
2 | 300 | 1200 | 0.15 | 0.02 | 0.08 | 83.33333 | 2.247191 | 28 | 6 | 1 | 6 | 97.75281 | 2670 | 2610 | As-built | SLM 280HL | 28616000 | 1728 | 0 | Archimedes' principle | 20 | 63
2 | 170 | 1600 | 0.105 | 0.03 | 0.15 | 33.73016 | 2.251456 | 30 | 1 | 1 | 6 | 97.74854 | 2680 | 2619.661 | As-built | Concept Laser M1 | 15625000 | 1 | 23 | Archimedes' principle | 15 | 45
2 | 320 | 750 | 0.0931 | 0.03 | 0.08 | 152.7629 | 2.256484 | 38.5 | 1 | 1 | 4 | 97.74352 | 2680 | 2619.526 | As-built | SLM 280HL | 28616000 | 480 | 26.99955 | Archimedes' principle | 15 | 62
2 | 300 | 1200 | 0.13 | 0.03 | 0.07 | 64.10256 | 2.3 | 41 | 2 | 1 | 1 | 97.7 | 2670 | 2608.59 | As-built | SLM 125HL | 1953125 | 1728 | 64.94249216 | Image analysis | 24 | 66
2 | 140 | 900 | 0.05 | 0.03 | 0.07 | 103.7037 | 2.300319 | 25.68 | 1 | 1 | 1 | 97.69968 | 2680 | 2618.351 | As-built | SDE | 1000000 | 512 | 74.9616 | Archimedes' principle | 9.36 | 44.81
2 | 400 | 750 | 0.0977 | 0.03 | 0.08 | 181.9629 | 2.371758 | 38.5 | 1 | 1 | 4 | 97.62824 | 2680 | 2616.437 | As-built | SLM 280HL | 28616000 | 480 | 26.99955 | Archimedes' principle | 15 | 62
2 | 300 | 1200 | 0.13 | 0.03 | 0.07 | 64.10256 | 2.4 | 41 | 2 | 1 | 1 | 97.6 | 2670 | 2605.92 | As-built | SLM 125HL | 1953125 | 1728 | 64.94249216 | Archimedes' principle | 24 | 66
2 | 175 | 1025 | 0.0525 | 0.03 | 0.15 | 108.4011 | 2.4 | 35 | 1 | 1 | 3 | 97.6 | 2680 | 2615.68 | As-built | Concept Laser M2 Cusing | 21008750 | 1000 | 26.99871 | Image analysis | 20 | 63
2 | 400 | 900 | 0.0815 | 0.03 | 0.08 | 181.7769 | 2.417867 | 38.5 | 1 | 1 | 4 | 97.58213 | 2680 | 2615.201 | As-built | SLM 280HL | 28616000 | 480 | 26.99955 | Archimedes' principle | 15 | 62
2 | 150 | 1000 | 0.05 | 0.03 | 0.07 | 100 | 2.476038 | 25.68 | 1 | 1 | 1 | 97.52396 | 2680 | 2613.642 | As-built | SDE | 1000000 | 512 | 74.9616 | Archimedes' principle | 9.36 | 44.81
2 | 250 | 1200 | 0.09 | 0.03 | 0.07 | 77.16049 | 2.5 | 41 | 2 | 1 | 1 | 97.5 | 2670 | 2603.25 | As-built | SLM 125HL | 1953125 | 1728 | 64.94249216 | Image analysis | 24 | 66
2 | 180 | 1200 | 0.05 | 0.03 | 0.07 | 100 | 2.523962 | 25.68 | 1 | 1 | 1 | 97.47604 | 2680 | 2612.358 | As-built | SDE | 1000000 | 512 | 74.9616 | Archimedes' principle | 9.36 | 44.81
2 | 170 | 800 | 0.05 | 0.03 | 0.07 | 141.6667 | 2.555911 | 25.68 | 1 | 1 | 1 | 97.44409 | 2680 | 2611.502 | As-built | SDE | 1000000 | 512 | 74.9616 | Archimedes' principle | 9.36 | 44.81
2 | 160 | 700 | 0.05 | 0.03 | 0.07 | 152.381 | 2.571885 | 25.68 | 1 | 1 | 1 | 97.42812 | 2680 | 2611.073 | As-built | SDE | 1000000 | 512 | 74.9616 | Archimedes' principle | 9.36 | 44.81
2 | 200 | 1200 | 0.13 | 0.03 | 0.07 | 42.73504 | 2.6 | 41 | 2 | 1 | 1 | 97.4 | 2670 | 2600.58 | As-built | SLM 125HL | 1953125 | 1728 | 64.94249216 | Image analysis | 24 | 66
2 | 320 | 600 | 0.1024 | 0.03 | 0.08 | 173.6111 | 2.613833 | 38.5 | 1 | 1 | 4 | 97.38617 | 2680 | 2609.949 | As-built | SLM 280HL | 28616000 | 480 | 26.99955 | Archimedes' principle | 15 | 62
2 | 250 | 1200 | 0.1 | 0.04 | 0.08 | 52.08333 | 2.621723 | 28 | 6 | 1 | 6 | 97.37828 | 2670 | 2600 | As-built | SLM 280HL | 28616000 | 1728 | 0 | Archimedes' principle | 20 | 63
2 | 360 | 900 | 0.0889 | 0.03 | 0.08 | 149.9813 | 2.636888 | 38.5 | 1 | 1 | 4 | 97.36311 | 2680 | 2609.331 | As-built | SLM 280HL | 28616000 | 480 | 26.99955 | Archimedes' principle | 15 | 62
2 | 320 | 750 | 0.0869 | 0.03 | 0.08 | 163.6619 | 2.636888 | 38.5 | 1 | 1 | 4 | 97.36311 | 2680 | 2609.331 | As-built | SLM 280HL | 28616000 | 480 | 26.99955 | Archimedes' principle | 15 | 62
2 | 360 | 750 | 0.0849 | 0.03 | 0.08 | 188.457 | 2.654179 | 38.5 | 1 | 1 | 4 | 97.34582 | 2680 | 2608.868 | As-built | SLM 280HL | 28616000 | 480 | 26.99955 | Archimedes' principle | 15 | 62
2 | 150 | 1000 | 0.05 | 0.05 | 0.115 | 60 | 2.67 | 47.5 | 6 | 4 | 6 | 97.33 | 2681.599 | 2610 | As-built | SLM M280 | 28616000 | 4712.389 | 29.99506 | Archimedes' principle | 30 | 65
2 | 360 | 750 | 0.098 | 0.03 | 0.08 | 163.2653 | 2.677233 | 38.5 | 1 | 1 | 4 | 97.32277 | 2680 | 2608.25 | As-built | SLM 280HL | 28616000 | 480 | 26.99955 | Archimedes' principle | 15 | 62
2 | 160 | 1100 | 0.05 | 0.03 | 0.07 | 96.9697 | 2.699681 | 25.68 | 1 | 1 | 1 | 97.30032 | 2680 | 2607.649 | As-built | SDE | 1000000 | 512 | 74.9616 | Archimedes' principle | 9.36 | 44.81
2 | 200 | 1200 | 0.13 | 0.03 | 0.07 | 42.73504 | 2.7 | 41 | 2 | 1 | 1 | 97.3 | 2670 | 2597.91 | As-built | SLM 125HL | 1953125 | 1728 | 64.94249216 | Archimedes' principle | 24 | 66
2 | 250 | 1200 | 0.13 | 0.03 | 0.07 | 53.4188 | 2.7 | 41 | 2 | 1 | 1 | 97.3 | 2670 | 2597.91 | As-built | SLM 125HL | 1953125 | 1728 | 64.94249216 | Image analysis | 24 | 66
2 | 250 | 800 | 0.13 | 0.03 | 0.07 | 80.12821 | 2.7 | 41 | 2 | 1 | 1 | 97.3 | 2670 | 2597.91 | As-built | SLM 125HL | 1953125 | 1728 | 64.94249216 | Archimedes' principle | 24 | 66
2 | 250 | 550 | 0.13 | 0.09 | 0.07 | 38.85004 | 2.7 | 41 | 2 | 1 | 1 | 97.3 | 2670 | 2597.91 | As-built | SLM 125HL | 1953125 | 1728 | 64.94249216 | Archimedes' principle | 24 | 66
2 | 350 | 1100 | 0.13 | 0.03 | 0.08 | 81.58508 | 2.723881 | 41.5 | 1 | 1 | 1 | 97.27612 | 2680 | 2607 | As-built | SLM 125HL | 1953125 | 1000 | 26.986176 | Archimedes' principle | 20 | 63
2 | 360 | 600 | 0.0962 | 0.03 | 0.08 | 207.9002 | 2.746398 | 38.5 | 1 | 1 | 4 | 97.2536 | 2680 | 2606.397 | As-built | SLM 280HL | 28616000 | 480 | 26.99955 | Archimedes' principle | 15 | 62
2 | 400 | 750 | 0.1047 | 0.03 | 0.08 | 169.7973 | 2.786744 | 38.5 | 1 | 1 | 4 | 97.21326 | 2680 | 2605.315 | As-built | SLM 280HL | 28616000 | 480 | 26.99955 | Archimedes' principle | 15 | 62
2 | 250 | 1200 | 0.13 | 0.03 | 0.07 | 53.4188 | 2.8 | 41 | 2 | 1 | 1 | 97.2 | 2670 | 2595.24 | As-built | SLM 125HL | 1953125 | 1728 | 64.94249216 | Archimedes' principle | 24 | 66
2 | 180 | 800 | 0.05 | 0.03 | 0.07 | 150 | 2.875399 | 25.68 | 1 | 1 | 1 | 97.1246 | 2680 | 2602.939 | As-built | SDE | 1000000 | 512 | 74.9616 | Archimedes' principle | 9.36 | 44.81
2 | 250 | 1200 | 0.09 | 0.03 | 0.07 | 77.16049 | 2.9 | 41 | 2 | 1 | 1 | 97.1 | 2670 | 2592.57 | As-built | SLM 125HL | 1953125 | 1728 | 64.94249216 | Archimedes' principle | 24 | 66
2 | 170 | 1200 | 0.05 | 0.03 | 0.07 | 94.44444 | 2.923323 | 25.68 | 1 | 1 | 1 | 97.07668 | 2680 | 2601.655 | As-built | SDE | 1000000 | 512 | 74.9616 | Archimedes' principle | 9.36 | 44.81
2 | 300 | 800 | 0.2 | 0.04 | 0.08 | 46.875 | 2.996255 | 28 | 6 | 1 | 6 | 97.00375 | 2670 | 2590 | As-built | SLM 280HL | 28616000 | 1728 | 0 | Archimedes' principle | 20 | 63
2 | 200 | 571.43 | 0.08 | 0.025 | 0.08 | 174.9996 | 3 | 45 | 6 | 2 | 1 | 97 | 2680.412 | 2600 | As-built | Re6shaw AM400 | 18750000 | 1 | 2 | Archimedes' principle
2 | 400 | 2000 | 0.15 | 0.05 | 0.085 | 26.66667 | 3 | 41.5 | 6 | 1 | 6 | 97 | 2680 | 2599.6 | As-built | Aco6tyLAB | 50265482.5 | 1000 | 17.99964 | Image analysis | 20 | 63
2 | 140 | 1000 | 0.05 | 0.03 | 0.07 | 93.33333 | 3.051118 | 25.68 | 1 | 1 | 1 | 96.94888 | 2680 | 2598.23 | As-built | SDE | 1000000 | 512 | 74.9616 | Archimedes' principle | 9.36 | 44.81
2 | 180 | 1300 | 0.05 | 0.03 | 0.07 | 92.30769 | 3.051118 | 25.68 | 1 | 1 | 1 | 96.94888 | 2680 | 2598.23 | As-built | SDE | 1000000 | 512 | 74.9616 | Archimedes' principle | 9.36 | 44.81
2 | 400 | 750 | 0.0907 | 0.03 | 0.08 | 196.0064 | 3.057637 | 38.5 | 1 | 1 | 4 | 96.94236 | 2680 | 2598.055 | As-built | SLM 280HL | 28616000 | 480 | 26.99955 | Archimedes' principle | 15 | 62
2 | 350 | 1200 | 0.13 | 0.03 | 0.07 | 74.78632 | 3.1 | 41 | 2 | 1 | 1 | 96.9 | 2670 | 2587.23 | As-built | SLM 125HL | 1953125 | 1728 | 64.94249216 | Image analysis | 24 | 66
2 | 250 | 1600 | 0.13 | 0.06 | 0.07 | 20.03205 | 3.1 | 41 | 2 | 1 | 1 | 96.9 | 2670 | 2587.23 | As-built | SLM 125HL | 1953125 | 1728 | 64.94249216 | Archimedes' principle | 24 | 66
2 | 250 | 475 | 0.13 | 0.09 | 0.07 | 44.98426 | 3.1 | 41 | 2 | 1 | 1 | 96.9 | 2670 | 2587.23 | As-built | SLM 125HL | 1953125 | 1728 | 64.94249216 | Archimedes' principle | 24 | 66
2 | 360 | 600 | 0.111 | 0.03 | 0.08 | 180.1802 | 3.115274 | 38.5 | 1 | 1 | 4 | 96.88473 | 2680 | 2596.511 | As-built | SLM 280HL | 28616000 | 480 | 26.99955 | Archimedes' principle | 15 | 62
2 | 150 | 1000 | 0.05 | 0.05 | 0.115 | 60 | 3.19 | 47.5 | 6 | 4 | 6 | 96.81 | 2685.673 | 2600 | As-built | SLM M280 | 28616000 | 4712.389 | 29.99506 | Archimedes' principle | 30 | 65
2 | 350 | 1200 | 0.13 | 0.03 | 0.07 | 74.78632 | 3.2 | 41 | 2 | 1 | 1 | 96.8 | 2670 | 2584.56 | As-built | SLM 125HL | 1953125 | 1728 | 64.94249216 | Archimedes' principle | 24 | 66
2 | 250 | 600 | 0.13 | 0.06 | 0.07 | 53.4188 | 3.3 | 41 | 2 | 1 | 1 | 96.7 | 2670 | 2581.89 | As-built | SLM 125HL | 1953125 | 1728 | 64.94249216 | Archimedes' principle | 24 | 66
2 | 350 | 1100 | 0.07 | 0.03 | 0.08 | 151.5152 | 3.320896 | 41.5 | 1 | 1 | 1 | 96.6791 | 2680 | 2591 | As-built | SLM 125HL | 1953125 | 1000 | 26.986176 | Archimedes' principle | 20 | 63
2 | 180 | 1400 | 0.05 | 0.03 | 0.07 | 85.71429 | 3.338658 | 25.68 | 1 | 1 | 1 | 96.66134 | 2680 | 2590.524 | As-built | SDE | 1000000 | 512 | 74.9616 | Archimedes' principle | 9.36 | 44.81
2 | 300 | 1000 | 0.1 | 0.06 | 0.08 | 50 | 3.370787 | 28 | 6 | 1 | 6 | 96.62921 | 2670 | 2580 | As-built | SLM 280HL | 28616000 | 1728 | 0 | Archimedes' principle | 20 | 63
2 | 140 | 600 | 0.05 | 0.03 | 0.07 | 155.5556 | 3.450479 | 25.68 | 1 | 1 | 1 | 96.54952 | 2680 | 2587.527 | As-built | SDE | 1000000 | 512 | 74.9616 | Archimedes' principle | 9.36 | 44.81
2 | 400 | 900 | 0.0878 | 0.03 | 0.08 | 168.7337 | 3.489914 | 38.5 | 1 | 1 | 4 | 96.51009 | 2680 | 2586.47 | As-built | SLM 280HL | 28616000 | 480 | 26.99955 | Archimedes' principle | 15 | 62
2 | 250 | 2400 | 0.13 | 0.03 | 0.07 | 26.7094 | 3.5 | 41 | 2 | 1 | 1 | 96.5 | 2670 | 2576.55 | As-built | SLM 125HL | 1953125 | 1728 | 64.94249216 | Archimedes' principle | 24 | 66
2 | 175 | 1025 | 0.0525 | 0.03 | 0.15 | 108.4011 | 3.5 | 35 | 1 | 1 | 3 | 96.5 | 2680 | 2586.2 | As-built | Concept Laser M2 Cusing | 21008750 | 1000 | 26.99871 | Image analysis | 20 | 63
2 | 170 | 1300 | 0.05 | 0.03 | 0.07 | 87.17949 | 3.530351 | 25.68 | 1 | 1 | 1 | 96.46965 | 2680 | 2585.387 | As-built | SDE | 1000000 | 512 | 74.9616 | Archimedes' principle | 9.36 | 44.81
2 | 170 | 700 | 0.05 | 0.03 | 0.07 | 161.9048 | 3.658147 | 25.68 | 1 | 1 | 1 | 96.34185 | 2680 | 2581.962 | As-built | SDE | 1000000 | 512 | 74.9616 | Archimedes' principle | 9.36 | 44.81
2 | 788 | 500 | 0.35 | 0.06 | 0.1 | 75.04762 | 3.71 | 40 | 6 | 1 | 6 | 96.29 | 2680 | 2580.572 | As-built | Concept Laser X Line 1000 | 126000000 | 1000 | 27.99978 | Archimedes' principle | 20 | 60
2 | 160 | 1200 | 0.05 | 0.03 | 0.07 | 88.88889 | 3.753994 | 25.68 | 1 | 1 | 1 | 96.24601 | 2680 | 2579.393 | As-built | SDE | 1000000 | 512 | 74.9616 | Archimedes' principle | 9.36 | 44.81
2 | 300 | 1500 | 0.15 | 0.05 | 0.085 | 26.66667 | 3.8 | 41.5 | 6 | 1 | 6 | 96.2 | 2680 | 2578.16 | As-built | Aco6tyLAB | 50265482.5 | 1000 | 17.99964 | Image analysis | 20 | 63
2 | 150 | 1000 | 0.05 | 0.05 | 0.115 | 60 | 3.82 | 47.5 | 6 | 4 | 6 | 96.18 | 2682.47 | 2580 | As-built | SLM M280 | 28616000 | 4712.389 | 29.99506 | Archimedes' principle | 30 | 65
2 | 180 | 700 | 0.05 | 0.03 | 0.07 | 171.4286 | 3.897764 | 25.68 | 1 | 1 | 1 | 96.10224 | 2680 | 2575.54 | As-built | SDE | 1000000 | 512 | 74.9616 | Archimedes' principle | 9.36 | 44.81
2 | 350 | 1100 | 0.1 | 0.03 | 0.08 | 106.0606 | 3.91791 | 41.5 | 1 | 1 | 1 | 96.08209 | 2680 | 2575 | As-built | SLM 125HL | 1953125 | 1000 | 26.986176 | Archimedes' principle | 20 | 63
2 | 150 | 1100 | 0.05 | 0.03 | 0.07 | 90.90909 | 3.945687 | 25.68 | 1 | 1 | 1 | 96.05431 | 2680 | 2574.256 | As-built | SDE | 1000000 | 512 | 74.9616 | Archimedes' principle | 9.36 | 44.81
2 | 150 | 600 | 0.05 | 0.03 | 0.07 | 166.6667 | 4.009585 | 25.68 | 1 | 1 | 1 | 95.99042 | 2680 | 2572.543 | As-built | SDE | 1000000 | 512 | 74.9616 | Archimedes' principle | 9.36 | 44.81
2 | 250 | 800 | 0.15 | 0.06 | 0.08 | 34.72222 | 4.11985 | 28 | 6 | 1 | 6 | 95.88015 | 2670 | 2560 | As-built | SLM 280HL | 28616000 | 1728 | 0 | Archimedes' principle | 20 | 63
2 | 250 | 700 | 0.13 | 0.06 | 0.07 | 45.78755 | 4.2 | 41 | 2 | 1 | 1 | 95.8 | 2670 | 2557.86 | As-built | SLM 125HL | 1953125 | 1728 | 64.94249216 | Archimedes' principle | 24 | 66
2 | 463 | 1099 | 0.3 | 0.06 | 0.1 | 23.40512 | 4.22 | 40 | 6 | 1 | 6 | 95.78 | 2680 | 2566.904 | As-built | Concept Laser X Line 1000 | 126000000 | 1000 | 27.99978 | Archimedes' principle | 20 | 60
2 | 250 | 400 | 0.13 | 0.09 | 0.07 | 53.4188 | 4.3 | 41 | 2 | 1 | 1 | 95.7 | 2670 | 2555.19 | As-built | SLM 125HL | 1953125 | 1728 | 64.94249216 | Archimedes' principle | 24 | 66
2 | 625 | 1400 | 0.35 | 0.06 | 0.1 | 21.2585 | 4.33 | 40 | 6 | 1 | 6 | 95.67 | 2680 | 2563.956 | As-built | Concept Laser X Line 1000 | 126000000 | 1000 | 27.99978 | Archimedes' principle | 20 | 60
2 | 160 | 600 | 0.05 | 0.03 | 0.07 | 177.7778 | 4.345048 | 25.68 | 1 | 1 | 1 | 95.65495 | 2680 | 2563.553 | As-built | SDE | 1000000 | 512 | 74.9616 | Archimedes' principle | 9.36 | 44.81
2 | 150 | 1200 | 0.05 | 0.03 | 0.07 | 83.33333 | 4.361022 | 25.68 | 1 | 1 | 1 | 95.63898 | 2680 | 2563.125 | As-built | SDE | 1000000 | 512 | 74.9616 | Archimedes' principle | 9.36 | 44.81
2 | 250 | 2600 | 0.13 | 0.03 | 0.07 | 24.65483 | 4.4 | 41 | 2 | 1 | 1 | 95.6 | 2670 | 2552.52 | As-built | SLM 125HL | 1953125 | 1728 | 64.94249216 | Archimedes' principle | 24 | 66
2 | 140 | 1100 | 0.05 | 0.03 | 0.07 | 84.84848 | 4.408946 | 25.68 | 1 | 1 | 1 | 95.59105 | 2680 | 2561.84 | As-built | SDE | 1000000 | 512 | 74.9616 | Archimedes' principle | 9.36 | 44.81
2 | 400 | 600 | 0.1164 | 0.03 | 0.08 | 190.9126 | 4.417867 | 38.5 | 1 | 1 | 4 | 95.58213 | 2680 | 2561.601 | As-built | SLM 280HL | 28616000 | 480 | 26.99955 | Archimedes' principle | 15 | 62
2 | 250 | 325 | 0.13 | 0.09 | 0.07 | 65.74622 | 4.6 | 41 | 2 | 1 | 1 | 95.4 | 2670 | 2547.18 | As-built | SLM 125HL | 1953125 | 1728 | 64.94249216 | Archimedes' principle | 24 | 66
2 | 170 | 600 | 0.05 | 0.03 | 0.07 | 188.8889 | 4.616613 | 25.68 | 1 | 1 | 1 | 95.38339 | 2680 | 2556.275 | As-built | SDE | 1000000 | 512 | 74.9616 | Archimedes' principle | 9.36 | 44.81
2 | 180 | 1500 | 0.05 | 0.03 | 0.07 | 80 | 4.776358 | 25.68 | 1 | 1 | 1 | 95.22364 | 2680 | 2551.994 | As-built | SDE | 1000000 | 512 | 74.9616 | Archimedes' principle | 9.36 | 44.81
2 | 170 | 1400 | 0.05 | 0.03 | 0.07 | 80.95238 | 4.792332 | 25.68 | 1 | 1 | 1 | 95.20767 | 2680 | 2551.565 | As-built | SDE | 1000000 | 512 | 74.9616 | Archimedes' principle | 9.36 | 44.81
2 | 250 | 500 | 0.13 | 0.06 | 0.07 | 64.10256 | 4.8 | 41 | 2 | 1 | 1 | 95.2 | 2670 | 2541.84 | As-built | SLM 125HL | 1953125 | 1728 | 64.94249216 | Archimedes' principle | 24 | 66
2 | 200 | 1000 | 0.15 | 0.04 | 0.08 | 33.33333 | 4.868914 | 28 | 6 | 1 | 6 | 95.13109 | 2670 | 2540 | As-built | SLM 280HL | 28616000 | 1728 | 0 | Archimedes' principle | 20 | 63
2 | 180 | 600 | 0.05 | 0.03 | 0.07 | 200 | 4.888179 | 25.68 | 1 | 1 | 1 | 95.11182 | 2680 | 2548.997 | As-built | SDE | 1000000 | 512 | 74.9616 | Archimedes' principle | 9.36 | 44.81
2 | 140 | 500 | 0.05 | 0.03 | 0.07 | 186.6667 | 4.904153 | 25.68 | 1 | 1 | 1 | 95.09585 | 2680 | 2548.569 | As-built | SDE | 1000000 | 512 | 74.9616 | Archimedes' principle | 9.36 | 44.81
2 | 160 | 1300 | 0.05 | 0.03 | 0.07 | 82.05128 | 4.952077 | 25.68 | 1 | 1 | 1 | 95.04792 | 2680 | 2547.284 | As-built | SDE | 1000000 | 512 | 74.9616 | Archimedes' principle | 9.36 | 44.81
2 | 625 | 2000 | 0.3 | 0.06 | 0.1 | 17.36111 | 5.17 | 40 | 6 | 1 | 6 | 94.83 | 2680 | 2541.444 | As-built | Concept Laser X Line 1000 | 126000000 | 1000 | 27.99978 | Archimedes' principle | 20 | 60
2 | 150 | 500 | 0.05 | 0.03 | 0.07 | 200 | 5.191693 | 25.68 | 1 | 1 | 1 | 94.80831 | 2680 | 2540.863 | As-built | SDE | 1000000 | 512 | 74.9616 | Archimedes' principle | 9.36 | 44.81
2 | 463 | 1099 | 0.3 | 0.06 | 0.1 | 23.40512 | 5.28 | 40 | 6 | 1 | 6 | 94.72 | 2680 | 2538.496 | As-built | Concept Laser X Line 1000 | 126000000 | 1000 | 27.99978 | Image analysis | 20 | 60
2 | 300 | 800 | 0.3 | 0.06 | 0.1 | 20.83333 | 5.32 | 40 | 6 | 1 | 6 | 94.68 | 2680 | 2537.424 | As-built | Concept Laser X Line 1000 | 126000000 | 1000 | 27.99978 | Archimedes' principle | 20 | 60
2 | 788 | 1700 | 0.4 | 0.06 | 0.1 | 19.31373 | 5.33 | 40 | 6 | 1 | 6 | 94.67 | 2680 | 2537.156 | As-built | Concept Laser X Line 1000 | 126000000 | 1000 | 27.99978 | Archimedes' principle | 20 | 60
2 | 250 | 250 | 0.13 | 0.09 | 0.07 | 85.47009 | 5.4 | 41 | 2 | 1 | 1 | 94.6 | 2670 | 2525.82 | As-built | SLM 125HL | 1953125 | 1728 | 64.94249216 | Archimedes' principle | 24 | 66
2 | 140 | 400 | 0.05 | 0.03 | 0.07 | 233.3333 | 5.479233 | 25.68 | 1 | 1 | 1 | 94.52077 | 2680 | 2533.157 | As-built | SDE | 1000000 | 512 | 74.9616 | Archimedes' principle | 9.36 | 44.81
2 | 150 | 1200 | 0.13 | 0.03 | 0.07 | 32.05128 | 5.5 | 41 | 2 | 1 | 1 | 94.5 | 2670 | 2523.15 | As-built | SLM 125HL | 1953125 | 1728 | 64.94249216 | Image analysis | 24 | 66
2 | 250 | 400 | 0.13 | 0.06 | 0.07 | 80.12821 | 5.5 | 41 | 2 | 1 | 1 | 94.5 | 2670 | 2523.15 | As-built | SLM 125HL | 1953125 | 1728 | 64.94249216 | Archimedes' principle | 24 | 66
2 | 250 | 1800 | 0.13 | 0.06 | 0.07 | 17.80627 | 5.5 | 41 | 2 | 1 | 1 | 94.5 | 2670 | 2523.15 | As-built | SLM 125HL | 1953125 | 1728 | 64.94249216 | Archimedes' principle | 24 | 66
2 | 175 | 1675 | 0.0975 | 0.03 | 0.15 | 35.71884 | 5.5 | 35 | 1 | 1 | 3 | 94.5 | 2680 | 2532.6 | As-built | Concept Laser M2 Cusing | 21008750 | 1000 | 26.99871 | Image analysis | 20 | 63
2 | 150 | 1350 | 0.075 | 0.03 | 0.15 | 49.38272 | 5.5 | 35 | 1 | 1 | 3 | 94.5 | 2680 | 2532.6 | As-built | Concept Laser M2 Cusing | 21008750 | 1000 | 26.99871 | Image analysis | 20 | 63
2 | 180 | 1600 | 0.05 | 0.03 | 0.07 | 75 | 5.57508 | 25.68 | 1 | 1 | 1 | 94.42492 | 2680 | 2530.588 | As-built | SDE | 1000000 | 512 | 74.9616 | Archimedes' principle | 9.36 | 44.81
2 | 140 | 1200 | 0.05 | 0.03 | 0.07 | 77.77778 | 5.591054 | 25.68 | 1 | 1 | 1 | 94.40895 | 2680 | 2530.16 | As-built | SDE | 1000000 | 512 | 74.9616 | Archimedes' principle | 9.36 | 44.81
2 | 150 | 1200 | 0.13 | 0.03 | 0.07 | 32.05128 | 5.6 | 41 | 2 | 1 | 1 | 94.4 | 2670 | 2520.48 | As-built | SLM 125HL | 1953125 | 1728 | 64.94249216 | Archimedes' principle | 24 | 66
2 | 200 | 800 | 0.1 | 0.02 | 0.08 | 125 | 5.617978 | 28 | 6 | 1 | 6 | 94.38202 | 2670 | 2520 | As-built | SLM 280HL | 28616000 | 1728 | 0 | Archimedes' principle | 20 | 63
2 | 788 | 2300 | 0.35 | 0.06 | 0.1 | 16.3147 | 5.67 | 40 | 6 | 1 | 6 | 94.33 | 2680 | 2528.044 | As-built | Concept Laser X Line 1000 | 126000000 | 1000 | 27.99978 | Archimedes' principle | 20 | 60
2 | 160 | 1400 | 0.05 | 0.03 | 0.07 | 76.19048 | 5.670927 | 25.68 | 1 | 1 | 1 | 94.32907 | 2680 | 2528.019 | As-built | SDE | 1000000 | 512 | 74.9616 | Archimedes' principle | 9.36 | 44.81
2 | 160 | 500 | 0.05 | 0.03 | 0.07 | 213.3333 | 5.686901 | 25.68 | 1 | 1 | 1 | 94.3131 | 2680 | 2527.591 | As-built | SDE | 1000000 | 512 | 74.9616 | Archimedes' principle | 9.36 | 44.81
2 | 463 | 1700 | 0.4 | 0.06 | 0.1 | 11.34804 | 5.75 | 40 | 6 | 1 | 6 | 94.25 | 2680 | 2525.9 | As-built | Concept Laser X Line 1000 | 126000000 | 1000 | 27.99978 | Archimedes' principle | 20 | 60
2 | 170 | 1500 | 0.05 | 0.03 | 0.07 | 75.55556 | 5.750799 | 25.68 | 1 | 1 | 1 | 94.2492 | 2680 | 2525.879 | As-built | SDE | 1000000 | 512 | 74.9616 | Archimedes' principle | 9.36 | 44.81
2 | 150 | 1300 | 0.05 | 0.03 | 0.07 | 76.92308 | 5.782748 | 25.68 | 1 | 1 | 1 | 94.21725 | 2680 | 2525.022 | As-built | SDE | 1000000 | 512 | 74.9616 | Archimedes' principle | 9.36 | 44.81
2 | 300 | 1400 | 0.35 | 0.06 | 0.1 | 10.20408 | 6.06 | 40 | 6 | 1 | 6 | 93.94 | 2680 | 2517.592 | As-built | Concept Laser X Line 1000 | 126000000 | 1000 | 27.99978 | Archimedes' principle | 20 | 60
2 | 170 | 500 | 0.05 | 0.03 | 0.07 | 226.6667 | 6.134185 | 25.68 | 1 | 1 | 1 | 93.86581 | 2680 | 2515.604 | As-built | SDE | 1000000 | 512 | 74.9616 | Archimedes' principle | 9.36 | 44.81
2 | 788 | 500 | 0.35 | 0.06 | 0.1 | 75.04762 | 6.14 | 40 | 6 | 1 | 6 | 93.86 | 2680 | 2515.448 | As-built | Concept Laser X Line 1000 | 126000000 | 1000 | 27.99978 | Image analysis | 20 | 60
2 | 250 | 300 | 0.13 | 0.03 | 0.07 | 213.6752 | 6.3 | 41 | 2 | 1 | 1 | 93.7 | 2670 | 2501.79 | As-built | SLM 125HL | 1953125 | 1728 | 64.94249216 | Archimedes' principle | 24 | 66
2 | 250 | 2800 | 0.13 | 0.03 | 0.07 | 22.89377 | 6.3 | 41 | 2 | 1 | 1 | 93.7 | 2670 | 2501.79 | As-built | SLM 125HL | 1953125 | 1728 | 64.94249216 | Archimedes' principle | 24 | 66
2 | 175 | 1675 | 0.0525 | 0.03 | 0.15 | 66.33499 | 6.4 | 35 | 1 | 1 | 3 | 93.6 | 2680 | 2508.48 | As-built | Concept Laser M2 Cusing | 21008750 | 1000 | 26.99871 | Image analysis | 20 | 63
2 | 140 | 1300 | 0.05 | 0.03 | 0.07 | 71.79487 | 6.4377 | 25.68 | 1 | 1 | 1 | 93.5623 | 2680 | 2507.47 | As-built | SDE | 1000000 | 512 | 74.9616 | Archimedes' principle | 9.36 | 44.81
2 | 250 | 1400 | 0.13 | 0.09 | 0.07 | 15.26252 | 6.5 | 41 | 2 | 1 | 1 | 93.5 | 2670 | 2496.45 | As-built | SLM 125HL | 1953125 | 1728 | 64.94249216 | Archimedes' principle | 24 | 66
2 | 160 | 1500 | 0.05 | 0.03 | 0.07 | 71.11111 | 6.549521 | 25.68 | 1 | 1 | 1 | 93.45048 | 2680 | 2504.473 | As-built | SDE | 1000000 | 512 | 74.9616 | Archimedes' principle | 9.36 | 44.81
2 | 150 | 400 | 0.05 | 0.03 | 0.07 | 250 | 6.565495 | 25.68 | 1 | 1 | 1 | 93.4345 | 2680 | 2504.045 | As-built | SDE | 1000000 | 512 | 74.9616 | Archimedes' principle | 9.36 | 44.81
2 | 170 | 1600 | 0.05 | 0.03 | 0.07 | 70.83333 | 6.597444 | 25.68 | 1 | 1 | 1 | 93.40256 | 2680 | 2503.188 | As-built | SDE | 1000000 | 512 | 74.9616 | Archimedes' principle | 9.36 | 44.81
2 | 250 | 400 | 0.13 | 0.03 | 0.07 | 160.2564 | 6.7 | 41 | 2 | 1 | 1 | 93.3 | 2670 | 2491.11 | As-built | SLM 125HL | 1953125 | 1728 | 64.94249216 | Archimedes' principle | 24 | 66
2 | 250 | 600 | 0.13 | 0.03 | 0.07 | 106.8376 | 6.7 | 41 | 2 | 1 | 1 | 93.3 | 2670 | 2491.11 | As-built | SLM 125HL | 1953125 | 1728 | 64.94249216 | Archimedes' principle | 24 | 66
2 | 463 | 2300 | 0.35 | 0.06 | 0.1 | 9.585921 | 6.8 | 40 | 6 | 1 | 6 | 93.2 | 2680 | 2497.76 | As-built | Concept Laser X Line 1000 | 126000000 | 1000 | 27.99978 | Archimedes' principle | 20 | 60
2 | 175 | 1675 | 0.0525 | 0.03 | 0.15 | 66.33499 | 6.8 | 35 | 1 | 1 | 3 | 93.2 | 2680 | 2497.76 | As-built | Concept Laser M2 Cusing | 21008750 | 1000 | 26.99871 | Image analysis | 20 | 63
2 | 150 | 1400 | 0.05 | 0.03 | 0.07 | 71.42857 | 6.837061 | 25.68 | 1 | 1 | 1 | 93.16294 | 2680 | 2496.767 | As-built | SDE | 1000000 | 512 | 74.9616 | Archimedes' principle | 9.36 | 44.81
2 | 180 | 500 | 0.05 | 0.03 | 0.07 | 240 | 6.86901 | 25.68 | 1 | 1 | 1 | 93.13099 | 2680 | 2495.911 | As-built | SDE | 1000000 | 512 | 74.9616 | Archimedes' principle | 9.36 | 44.81
2 | 250 | 200 | 0.13 | 0.03 | 0.07 | 320.5128 | 7 | 41 | 2 | 1 | 1 | 93 | 2670 | 2483.1 | As-built | SLM 125HL | 1953125 | 1728 | 64.94249216 | Archimedes' principle | 24 | 66
2 | 250 | 100 | 0.13 | 0.03 | 0.07 | 641.0256 | 7.1 | 41 | 2 | 1 | 1 | 92.9 | 2670 | 2480.43 | As-built | SLM 125HL | 1953125 | 1728 | 64.94249216 | Archimedes' principle | 24 | 66
2 | 250 | 1600 | 0.13 | 0.09 | 0.07 | 13.3547 | 7.2 | 41 | 2 | 1 | 1 | 92.8 | 2670 | 2477.76 | As-built | SLM 125HL | 1953125 | 1728 | 64.94249216 | Archimedes' principle | 24 | 66
2 | 180 | 1700 | 0.05 | 0.03 | 0.07 | 70.58824 | 7.268371 | 25.68 | 1 | 1 | 1 | 92.73163 | 2680 | 2485.208 | As-built | SDE | 1000000 | 512 | 74.9616 | Archimedes' principle | 9.36 | 44.81
2 | 150 | 1350 | 0.075 | 0.03 | 0.15 | 49.38272 | 7.3 | 35 | 1 | 1 | 3 | 92.7 | 2680 | 2484.36 | As-built | Concept Laser M2 Cusing | 21008750 | 1000 | 26.99871 | Image analysis | 20 | 63
2 | 160 | 400 | 0.05 | 0.03 | 0.07 | 266.6667 | 7.316294 | 25.68 | 1 | 1 | 1 | 92.68371 | 2680 | 2483.923 | As-built | SDE | 1000000 | 512 | 74.9616 | Archimedes' principle | 9.36 | 44.81
2 | 200 | 1200 | 0.2 | 0.06 | 0.08 | 13.88889 | 7.490637 | 28 | 6 | 1 | 6 | 92.50936 | 2670 | 2470 | As-built | SLM 280HL | 28616000 | 1728 | 0 | Archimedes' principle | 20 | 63
2 | 150 | 1350 | 0.075 | 0.03 | 0.15 | 49.38272 | 7.5 | 35 | 1 | 1 | 3 | 92.5 | 2680 | 2479 | As-built | Concept Laser M2 Cusing | 21008750 | 1000 | 26.99871 | Image analysis | 20 | 63
2 | 250 | 3000 | 0.13 | 0.03 | 0.07 | 21.36752 | 7.6 | 41 | 2 | 1 | 1 | 92.4 | 2670 | 2467.08 | As-built | SLM 125HL | 1953125 | 1728 | 64.94249216 | Archimedes' principle | 24 | 66
2 | 170 | 400 | 0.05 | 0.03 | 0.07 | 283.3333 | 7.779553 | 25.68 | 1 | 1 | 1 | 92.22045 | 2680 | 2471.508 | As-built | SDE | 1000000 | 512 | 74.9616 | Archimedes' principle | 9.36 | 44.81
2 | 140 | 300 | 0.05 | 0.03 | 0.07 | 311.1111 | 8.162939 | 25.68 | 1 | 1 | 1 | 91.83706 | 2680 | 2461.233 | As-built | SDE | 1000000 | 512 | 74.9616 | Archimedes' principle | 9.36 | 44.81
2 | 160 | 1600 | 0.05 | 0.03 | 0.07 | 66.66667 | 8.338658 | 25.68 | 1 | 1 | 1 | 91.66134 | 2680 | 2456.524 | As-built | SDE | 1000000 | 512 | 74.9616 | Archimedes' principle | 9.36 | 44.81
2 | 180 | 400 | 0.05 | 0.03 | 0.07 | 300 | 8.370607 | 25.68 | 1 | 1 | 1 | 91.62939 | 2680 | 2455.668 | As-built | SDE | 1000000 | 512 | 74.9616 | Archimedes' principle | 9.36 | 44.81
2 | 140 | 1400 | 0.05 | 0.03 | 0.07 | 66.66667 | 8.466454 | 25.68 | 1 | 1 | 1 | 91.53355 | 2680 | 2453.099 | As-built | SDE | 1000000 | 512 | 74.9616 | Archimedes' principle | 9.36 | 44.81
2 | 170 | 1700 | 0.05 | 0.03 | 0.07 | 66.66667 | 8.530351 | 25.68 | 1 | 1 | 1 | 91.46965 | 2680 | 2451.387 | As-built | SDE | 1000000 | 512 | 74.9616 | Archimedes' principle | 9.36 | 44.81
2 | 150 | 1500 | 0.05 | 0.03 | 0.07 | 66.66667 | 8.929712 | 25.68 | 1 | 1 | 1 | 91.07029 | 2680 | 2440.684 | As-built | SDE | 1000000 | 512 | 74.9616 | Archimedes' principle | 9.36 | 44.81
2 | 250 | 3200 | 0.13 | 0.03 | 0.07 | 20.03205 | 9 | 41 | 2 | 1 | 1 | 91 | 2670 | 2429.7 | As-built | SLM 125HL | 1953125 | 1728 | 64.94249216 | Archimedes' principle | 24 | 66
2 | 625 | 1400 | 0.35 | 0.06 | 0.1 | 21.2585 | 9.1 | 40 | 6 | 1 | 6 | 90.9 | 2680 | 2436.12 | As-built | Concept Laser X Line 1000 | 126000000 | 1000 | 27.99978 | Image analysis | 20 | 60
2 | 125 | 1025 | 0.0975 | 0.03 | 0.15 | 41.69272 | 9.3 | 35 | 1 | 1 | 3 | 90.7 | 2680 | 2430.76 | As-built | Concept Laser M2 Cusing | 21008750 | 1000 | 26.99871 | Image analysis | 20 | 63
2 | 125 | 1025 | 0.0975 | 0.03 | 0.15 | 41.69272 | 9.4 | 35 | 1 | 1 | 3 | 90.6 | 2680 | 2428.08 | As-built | Concept Laser M2 Cusing | 21008750 | 1000 | 26.99871 | Image analysis | 20 | 63
2 | 160 | 1700 | 0.05 | 0.03 | 0.07 | 62.7451 | 9.42492 | 25.68 | 1 | 1 | 1 | 90.57508 | 2680 | 2427.412 | As-built | SDE | 1000000 | 512 | 74.9616 | Archimedes' principle | 9.36 | 44.81
2 | 150 | 300 | 0.05 | 0.03 | 0.07 | 333.3333 | 9.520767 | 25.68 | 1 | 1 | 1 | 90.47923 | 2680 | 2424.843 | As-built | SDE | 1000000 | 512 | 74.9616 | Archimedes' principle | 9.36 | 44.81
2 | 140 | 1500 | 0.05 | 0.03 | 0.07 | 62.22222 | 9.56869 | 25.68 | 1 | 1 | 1 | 90.43131 | 2680 | 2423.559 | As-built | SDE | 1000000 | 512 | 74.9616 | Archimedes' principle | 9.36 | 44.81
2 | 150 | 1600 | 0.05 | 0.03 | 0.07 | 62.5 | 9.71246 | 25.68 | 1 | 1 | 1 | 90.28754 | 2680 | 2419.706 | As-built | SDE | 1000000 | 512 | 74.9616 | Archimedes' principle | 9.36 | 44.81
2 | 160 | 300 | 0.05 | 0.03 | 0.07 | 355.5556 | 9.888179 | 25.68 | 1 | 1 | 1 | 90.11182 | 2680 | 2414.997 | As-built | SDE | 1000000 | 512 | 74.9616 | Archimedes' principle | 9.36 | 44.81
2 | 150 | 1350 | 0.075 | 0.03 | 0.15 | 49.38272 | 9.9 | 35 | 1 | 1 | 3 | 90.1 | 2680 | 2414.68 | As-built | Concept Laser M2 Cusing | 21008750 | 1000 | 26.99871 | Image analysis | 20 | 63
2 | 150 | 1700 | 0.05 | 0.03 | 0.07 | 58.82353 | 10.03195 | 25.68 | 1 | 1 | 1 | 89.96805 | 2680 | 2411.144 | As-built | SDE | 1000000 | 512 | 74.9616 | Archimedes' principle | 9.36 | 44.81
2 | 150 | 1350 | 0.075 | 0.03 | 0.15 | 49.38272 | 10.1 | 35 | 1 | 1 | 3 | 89.9 | 2680 | 2409.32 | As-built | Concept Laser M2 Cusing | 21008750 | 1000 | 26.99871 | Image analysis | 20 | 63
2 | 250 | 3600 | 0.13 | 0.03 | 0.07 | 17.80627 | 10.2 | 41 | 2 | 1 | 1 | 89.8 | 2670 | 2397.66 | As-built | SLM 125HL | 1953125 | 1728 | 64.94249216 | Archimedes' principle | 24 | 66
2 | 150 | 700 | 0.075 | 0.03 | 0.15 | 95.2381 | 10.4 | 35 | 1 | 1 | 3 | 89.6 | 2680 | 2401.28 | As-built | Concept Laser M2 Cusing | 21008750 | 1000 | 26.99871 | Image analysis | 20 | 63
2 | 140 | 1600 | 0.05 | 0.03 | 0.07 | 58.33333 | 10.49521 | 25.68 | 1 | 1 | 1 | 89.50479 | 2680 | 2398.728 | As-built | SDE | 1000000 | 512 | 74.9616 | Archimedes' principle | 9.36 | 44.81
2 | 150 | 1350 | 0.03 | 0.03 | 0.15 | 123.4568 | 10.5 | 35 | 1 | 1 | 3 | 89.5 | 2680 | 2398.6 | As-built | Concept Laser M2 Cusing | 21008750 | 1000 | 26.99871 | Image analysis | 20 | 63
2 | 150 | 1350 | 0.12 | 0.03 | 0.15 | 30.8642 | 10.8 | 35 | 1 | 1 | 3 | 89.2 | 2680 | 2390.56 | As-built | Concept Laser M2 Cusing | 21008750 | 1000 | 26.99871 | Image analysis | 20 | 63
2 | 140 | 1700 | 0.05 | 0.03 | 0.07 | 54.90196 | 11.75719 | 25.68 | 1 | 1 | 1 | 88.24281 | 2680 | 2364.907 | As-built | SDE | 1000000 | 512 | 74.9616 | Archimedes' principle | 9.36 | 44.81
2 | 250 | 3400 | 0.13 | 0.03 | 0.07 | 18.8537 | 11.8 | 41 | 2 | 1 | 1 | 88.2 | 2670 | 2354.94 | As-built | SLM 125HL | 1953125 | 1728 | 64.94249216 | Archimedes' principle | 24 | 66
2 | 125 | 1025 | 0.0525 | 0.03 | 0.15 | 77.42935 | 11.8 | 35 | 1 | 1 | 3 | 88.2 | 2680 | 2363.76 | As-built | Concept Laser M2 Cusing | 21008750 | 1000 | 26.99871 | Image analysis | 20 | 63
2 | 250 | 4200 | 0.13 | 0.03 | 0.07 | 15.26252 | 12.2 | 41 | 2 | 1 | 1 | 87.8 | 2670 | 2344.26 | As-built | SLM 125HL | 1953125 | 1728 | 64.94249216 | Archimedes' principle | 24 | 66
2 | 300 | 800 | 0.3 | 0.06 | 0.1 | 20.83333 | 12.76 | 40 | 6 | 1 | 6 | 87.24 | 2680 | 2338.032 | As-built | Concept Laser X Line 1000 | 126000000 | 1000 | 27.99978 | Image analysis | 20 | 60
2 | 175 | 1675 | 0.0975 | 0.03 | 0.15 | 35.71884 | 13.1 | 35 | 1 | 1 | 3 | 86.9 | 2680 | 2328.92 | As-built | Concept Laser M2 Cusing | 21008750 | 1000 | 26.99871 | Image analysis | 20 | 63
2 | 170 | 300 | 0.05 | 0.03 | 0.07 | 377.7778 | 13.65815 | 25.68 | 1 | 1 | 1 | 86.34185 | 2680 | 2313.962 | As-built | SDE | 1000000 | 512 | 74.9616 | Archimedes' principle | 9.36 | 44.81
2 | 250 | 1800 | 0.13 | 0.09 | 0.07 | 11.87085 | 13.9 | 41 | 2 | 1 | 1 | 86.1 | 2670 | 2298.87 | As-built | SLM 125HL | 1953125 | 1728 | 64.94249216 | Archimedes' principle | 24 | 66
2 | 125 | 1025 | 0.0525 | 0.03 | 0.15 | 77.42935 | 14.1 | 35 | 1 | 1 | 3 | 85.9 | 2680 | 2302.12 | As-built | Concept Laser M2 Cusing | 21008750 | 1000 | 26.99871 | Image analysis | 20 | 63
2 | 625 | 2000 | 0.3 | 0.06 | 0.1 | 17.36111 | 14.42 | 40 | 6 | 1 | 6 | 85.58 | 2680 | 2293.544 | As-built | Concept Laser X Line 1000 | 126000000 | 1000 | 27.99978 | Image analysis | 20 | 60
2 | 180 | 300 | 0.05 | 0.03 | 0.07 | 400 | 14.52077 | 25.68 | 1 | 1 | 1 | 85.47923 | 2680 | 2290.843 | As-built | SDE | 1000000 | 512 | 74.9616 | Archimedes' principle | 9.36 | 44.81
2 | 300 | 2000 | 0.15 | 0.05 | 0.085 | 20 | 14.6 | 41.5 | 6 | 1 | 6 | 85.4 | 2680 | 2288.72 | As-built | Aco6tyLAB | 50265482.5 | 1000 | 17.99964 | Image analysis | 20 | 63
2 | 788 | 1700 | 0.4 | 0.06 | 0.1 | 19.31373 | 14.98 | 40 | 6 | 1 | 6 | 85.02 | 2680 | 2278.536 | As-built | Concept Laser X Line 1000 | 126000000 | 1000 | 27.99978 | Image analysis | 20 | 60
1 | 259 | 200 | 800 | 0.1 | 0.03 | 0.07 | 83.33333 | 35.5 | 1 | 2 | 1 | 99.99
1 | 241 | 275 | 1000 | 0.12 | 0.03 | 0.07 | 76.38889 | 35.5 | 1 | 2 | 1 | 99.98
1 | 251 | 350 | 1200 | 0.12 | 0.03 | 0.07 | 81.01852 | 35.5 | 1 | 2 | 1 | 99.98
1 | 258 | 200 | 800 | 0.08 | 0.03 | 0.07 | 104.1667 | 35.5 | 1 | 2 | 1 | 99.98
1 | 260 | 200 | 800 | 0.12 | 0.03 | 0.07 | 69.44444 | 35.5 | 1 | 2 | 1 | 99.97
1 | 249 | 350 | 800 | 0.12 | 0.03 | 0.07 | 121.5278 | 35.5 | 1 | 2 | 1 | 99.93
1 | 339 | 175 | 700 | 0.08 | 0.03 | 0.1 | 104.1667 | 27.82 | 1 | 1 | 2 | 99.93
1 | 230 | 200 | 600 | 0.12 | 0.03 | 0.07 | 92.59259 | 35.5 | 1 | 2 | 1 | 99.92
1 | 240 | 275 | 800 | 0.12 | 0.03 | 0.07 | 95.48611 | 35.5 | 1 | 2 | 1 | 99.91
1 | 261 | 200 | 800 | 0.14 | 0.03 | 0.07 | 59.52381 | 35.5 | 1 | 2 | 1 | 99.91
1 | 60 | 175 | 668 | 0.12 | 0.03 | 0.1 | 72.77112 | 36 | 1 | 1 | 1 | 99.9
1 | 226 | 125 | 600 | 0.12 | 0.03 | 0.07 | 57.87037 | 35.5 | 1 | 2 | 1 | 99.9
1 | 239 | 275 | 600 | 0.12 | 0.03 | 0.07 | 127.3148 | 35.5 | 1 | 2 | 1 | 99.9
1 | 250 | 350 | 1000 | 0.12 | 0.03 | 0.07 | 97.22222 | 35.5 | 1 | 2 | 1 | 99.9
1 | 231 | 200 | 800 | 0.12 | 0.03 | 0.07 | 69.44444 | 35.5 | 1 | 2 | 1 | 99.89
1 | 232 | 200 | 1000 | 0.12 | 0.03 | 0.07 | 55.55556 | 35.5 | 1 | 2 | 1 | 99.88
1 | 340 | 175 | 900 | 0.08 | 0.03 | 0.1 | 81.01852 | 27.82 | 1 | 1 | 2 | 99.88
1 | 243 | 275 | 1400 | 0.12 | 0.03 | 0.07 | 54.56349 | 35.5 | 1 | 2 | 1 | 99.87
1 | 73 | 150 | 781 | 0.08 | 0.03 | 0.085 | 80.02561 | 30.36684 | 1 | 1 | 7 | 99.84
1 | 75 | 150 | 446 | 0.14 | 0.03 | 0.085 | 80.07687 | 30.36684 | 1 | 1 | 7 | 99.84
1 | 262 | 200 | 800 | 0.16 | 0.03 | 0.07 | 52.08333 | 35.5 | 1 | 2 | 1 | 99.84
1 | 233 | 200 | 1200 | 0.12 | 0.03 | 0.07 | 46.2963 | 35.5 | 1 | 2 | 1 | 99.83
1 | 78 | 130 | 700 | 0.06 | 0.02 | 0.055 | 154.7619 | 30 | 2 | 2 | 3 | 99.81
1 | 252 | 350 | 1400 | 0.12 | 0.03 | 0.07 | 69.44444 | 35.5 | 1 | 2 | 1 | 99.78
1 | 242 | 275 | 1200 | 0.12 | 0.03 | 0.07 | 63.65741 | 35.5 | 1 | 2 | 1 | 99.77
1 | 80 | 130 | 700 | 0.06 | 0.02 | 0.055 | 154.7619 | 30 | 2 | 2 | 3 | 99.75
1 | 248 | 350 | 600 | 0.12 | 0.03 | 0.07 | 162.037 | 35.5 | 1 | 2 | 1 | 99.74
1 | 72 | 175 | 750 | 0.12 | 0.03 | 0.085 | 64.81481 | 30.36684 | 1 | 1 | 7 | 99.73
1 | 338 | 175 | 500 | 0.08 | 0.03 | 0.1 | 145.8333 | 27.82 | 1 | 1 | 2 | 99.73
1 | 253 | 350 | 1800 | 0.12 | 0.03 | 0.07 | 54.01235 | 35.5 | 1 | 2 | 1 | 99.71
1 | 344 | 200 | 900 | 0.08 | 0.03 | 0.1 | 92.59259 | 27.82 | 1 | 1 | 2 | 99.71
1 | 74 | 200 | 1042 | 0.08 | 0.03 | 0.085 | 79.97441 | 30.36684 | 1 | 1 | 7 | 99.7
1 | 343 | 200 | 700 | 0.08 | 0.03 | 0.1 | 119.0476 | 27.82 | 1 | 1 | 2 | 99.66
1 | 244 | 275 | 1800 | 0.12 | 0.03 | 0.07 | 42.43827 | 35.5 | 1 | 2 | 1 | 99.62
1 | 334 | 150 | 500 | 0.08 | 0.03 | 0.1 | 125 | 27.82 | 1 | 1 | 2 | 99.62
1 | 348 | 200 | 1100 | 0.04 | 0.03 | 0.1 | 151.5152 | 27.82 | 1 | 1 | 2 | 99.62
1 | 335 | 150 | 700 | 0.08 | 0.03 | 0.1 | 89.28571 | 27.82 | 1 | 1 | 2 | 99.59
1 | 109 | 175 | 18.76 | 0.056 | 0.4 | 0.075 | 416.4446 | 35 | 1 | 1 | 7 | 99.54
1 | 283 | 200 | 510.9862 | 0.076 | 0.05 | 0.07 | 103 | 30 | 7 | 3 | 4 | 99.52381
1 | 36 | 100 | 925 | 0.06 | 0.02 | 0.05 | 90.09009 | 35.5 | 7 | 4 | 3 | 99.52
1 | 227 | 125 | 800 | 0.12 | 0.03 | 0.07 | 43.40278 | 35.5 | 1 | 2 | 1 | 99.51
1 | 282 | 200 | 377.0384 | 0.103 | 0.05 | 0.07 | 103 | 30 | 7 | 3 | 4 | 99.49875
1 | 229 | 200 | 400 | 0.12 | 0.03 | 0.07 | 138.8889 | 35.5 | 1 | 2 | 1 | 99.49
1 | 271 | 200 | 684.8142 | 0.099 | 0.05 | 0.07 | 59 | 30 | 7 | 3 | 4 | 99.48622
1 | 273 | 200 | 658.2195 | 0.103 | 0.05 | 0.07 | 59 | 30 | 7 | 3 | 4 | 99.46115
1 | 274 | 200 | 658.2195 | 0.103 | 0.05 | 0.07 | 59 | 30 | 7 | 3 | 4 | 99.46115
1 | 293 | 200 | 296.2963 | 0.075 | 0.05 | 0.07 | 180 | 30 | 7 | 3 | 4 | 99.46115
1 | 254 | 350 | 2200 | 0.12 | 0.03 | 0.07 | 44.19192 | 35.5 | 1 | 2 | 1 | 99.46
1 | 14 | 100 | 111 | 0.12 | 0.05 | 0.2 | 150.1502 | 40.8 | 1 | 1 | 6 | 99.45
1 | 37 | 100 | 694 | 0.08 | 0.02 | 0.05 | 90.05764 | 35.5 | 7 | 4 | 3 | 99.44
1 | 234 | 200 | 1400 | 0.12 | 0.03 | 0.07 | 39.68254 | 35.5 | 1 | 2 | 1 | 99.44
1 | 284 | 200 | 510.9862 | 0.076 | 0.05 | 0.07 | 103 | 30 | 7 | 3 | 4 | 99.41103
1 | 25 | 100 | 700 | 0.08 | 0.02 | 0.05 | 89.28571 | 35.5 | 7 | 4 | 3 | 99.4
1 | 108 | 125 | 21.44 | 0.056 | 0.35 | 0.075 | 297.4604 | 35 | 1 | 1 | 7 | 99.4
1 | 269 | 200 | 560.3026 | 0.121 | 0.05 | 0.07 | 59 | 30 | 7 | 3 | 4 | 99.3609
1 | 294 | 200 | 296.2963 | 0.075 | 0.05 | 0.07 | 180 | 30 | 7 | 3 | 4 | 99.3609
1 | 345 | 200 | 1100 | 0.08 | 0.03 | 0.1 | 75.75758 | 27.82 | 1 | 1 | 2 | 99.36
1 | 349 | 200 | 1100 | 0.08 | 0.03 | 0.1 | 75.75758 | 27.82 | 1 | 1 | 2 | 99.36
1 | 351 | 200 | 1100 | 0.08 | 0.03 | 0.1 | 75.75758 | 27.82 | 1 | 1 | 2 | 99.36
1 | 181 | 150 | 400 | 0.08 | 0.03 | 0.07 | 156.25 | 17 | 7 | 1 | 7 | 99.35
1 | 272 | 200 | 684.8142 | 0.099 | 0.05 | 0.07 | 59 | 30 | 7 | 3 | 4 | 99.34837
1 | 270 | 200 | 560.3026 | 0.121 | 0.05 | 0.07 | 59 | 30 | 7 | 3 | 4 | 99.31078
1 | 275 | 150 | 350.9182 | 0.083 | 0.05 | 0.07 | 103 | 30 | 7 | 3 | 4 | 99.31078
1 | 56 | 150 | 500 | 0.08 | 0.04 | 0.07 | 93.75 | 30 | 7 | 1 | 4 (90) | 99.3
1 | 61 | 175 | 668 | 0.12 | 0.03 | 0.1 | 72.77112 | 36 | 1 | 1 | 4 | 99.3
1 | 337 | 150 | 1100 | 0.08 | 0.03 | 0.1 | 56.81818 | 27.82 | 1 | 1 | 2 | 99.28
1 | 265 | 150 | 420.2269 | 0.121 | 0.05 | 0.07 | 59 | 30 | 7 | 3 | 4 | 99.27318
1 | 279 | 150 | 303.3981 | 0.096 | 0.05 | 0.07 | 103 | 30 | 7 | 3 | 4 | 99.27318
1 | 76 | 200 | 595 | 0.14 | 0.03 | 0.085 | 80.03201 | 30.36684 | 1 | 1 | 7 | 99.27
1 | 107 | 175 | 26.28 | 0.056 | 0.46 | 0.075 | 258.5037 | 35 | 1 | 1 | 7 | 99.27
1 | 281 | 200 | 377.0384 | 0.103 | 0.05 | 0.07 | 103 | 30 | 7 | 3 | 4 | 99.26065
1 | 35 | 100 | 1388 | 0.04 | 0.02 | 0.05 | 90.05764 | 35.5 | 7 | 4 | 3 | 99.24
1 | 277 | 150 | 251.088 | 0.116 | 0.05 | 0.07 | 103 | 30 | 7 | 3 | 4 | 99.23559
1 | 280 | 150 | 303.3981 | 0.096 | 0.05 | 0.07 | 103 | 30 | 7 | 3 | 4 | 99.22306
1 | 297 | 200 | 233.9181 | 0.095 | 0.05 | 0.07 | 180 | 30 | 7 | 3 | 4 | 99.21053
1 | 26 | 80 | 700 | 0.04 | 0.02 | 0.05 | 142.8571 | 35.5 | 7 | 4 | 3 | 99.21
1 | 336 | 150 | 900 | 0.08 | 0.03 | 0.1 | 69.44444 | 27.82 | 1 | 1 | 2 | 99.21
1 | 267 | 150 | 513.6107 | 0.099 | 0.05 | 0.07 | 59 | 30 | 7 | 3 | 4 | 99.18546
1 | 32 | 100 | 925 | 0.06 | 0.02 | 0.05 | 90.09009 | 35.5 | 7 | 4 | 3 | 99.16
1 | 24 | 100 | 1500 | 0.04 | 0.02 | 0.05 | 83.33333 | 35.5 | 7 | 4 | 3 | 99.13
1 | 266 | 150 | 420.2269 | 0.121 | 0.05 | 0.07 | 59 | 30 | 7 | 3 | 4 | 99.12281
1 | 225 | 125 | 400 | 0.12 | 0.03 | 0.07 | 86.80556 | 35.5 | 1 | 2 | 1 | 99.09
1 | 245 | 275 | 2200 | 0.12 | 0.03 | 0.07 | 34.72222 | 35.5 | 1 | 2 | 1 | 99.09
1 | 39 | 100 | 1388 | 0.04 | 0.02 | 0.05 | 90.05764 | 35.5 | 7 | 4 | 3 | 99.08
1 | 268 | 150 | 513.6107 | 0.099 | 0.05 | 0.07 | 59 | 30 | 7 | 3 | 4 | 99.04762
1 | 23 | 80 | 700 | 0.08 | 0.02 | 0.05 | 71.42857 | 35.5 | 7 | 4 | 3 | 99.02
1 | 40 | 100 | 925 | 0.06 | 0.02 | 0.05 | 90.09009 | 35.5 | 7 | 4 | 3 | 99.01
1 | 55 | 150 | 400 | 0.08 | 0.04 | 0.07 | 117.1875 | 30 | 7 | 1 | 4 | 99
1 | 62 | 175 | 668 | 0.12 | 0.03 | 0.1 | 72.77112 | 36 | 1 | 1 | 1 | 99
1 | 324 | 180 | 1400 | 0.0500025 | 0.03 | 0.05 | 85.71 | 26 | 1 | 1 | 5 | 98.99749
1 | 41 | 100 | 694 | 0.08 | 0.02 | 0.05 | 90.05764 | 35.5 | 7 | 4 | 3 | 98.98
1 | 263 | 150 | 498.5045 | 0.102 | 0.05 | 0.07 | 59 | 30 | 7 | 3 | 4 | 98.93484
1 | 286 | 200 | 320.95 | 0.121 | 0.05 | 0.07 | 103 | 30 | 7 | 3 | 4 | 98.93484
1 | 101 | 175 | 26.28 | 0.018 | 0.46 | 0.075 | 804.2339 | 35 | 1 | 1 | 7 | 98.93
1 | 172 | 150 | 400 | 0.08 | 0.03 | 0.07 | 156.25 | 17 | 7 | 1 | 7 | 98.93
1 | 264 | 150 | 498.5045 | 0.102 | 0.05 | 0.07 | 59 | 30 | 7 | 3 | 4 | 98.92231
1 | 28 | 100 | 700 | 0.04 | 0.02 | 0.05 | 178.5714 | 35.5 | 7 | 4 | 3 | 98.92
1 | 31 | 100 | 1388 | 0.04 | 0.02 | 0.05 | 90.05764 | 35.5 | 7 | 4 | 3 | 98.92
1 | 38 | 100 | 462 | 0.12 | 0.02 | 0.05 | 90.18759 | 35.5 | 7 | 4 | 3 | 98.9
1 | 104 | 175 | 26.28 | 0.037 | 0.46 | 0.075 | 391.2489 | 35 | 1 | 1 | 7 | 98.85
1 | 33 | 100 | 694 | 0.08 | 0.02 | 0.05 | 90.05764 | 35.5 | 7 | 4 | 3 | 98.84
1 | 190 | 150 | 400 | 0.09 | 0.03 | 0.07 | 138.8889 | 17 | 7 | 1 | 7 | 98.76
1 | 341 | 175 | 1100 | 0.08 | 0.03 | 0.1 | 66.28788 | 27.82 | 1 | 1 | 2 | 98.76
1 | 238 | 275 | 400 | 0.12 | 0.03 | 0.07 | 190.9722 | 35.5 | 1 | 2 | 1 | 98.74
1 | 91 | 225 | 700 | 0.09 | 0.02 | 0.08 | 178.5714 | 38 | 7 | 1 | 7 | 98.73
1 | 285 | 200 | 320.95 | 0.121 | 0.05 | 0.07 | 103 | 30 | 7 | 3 | 4 | 98.7218
1 | 71 | 150 | 750 | 0.12 | 0.03 | 0.085 | 55.55556 | 30.36684 | 1 | 1 | 7 | 98.72
1 | 90 | 300 | 1000 | 0.09 | 0.02 | 0.08 | 166.6667 | 38 | 7 | 1 | 7 | 98.71
1 | 99 | 225 | 1000 | 0.09 | 0.02 | 0.08 | 125 | 38 | 7 | 1 | 7 | 98.71
1 | 98 | 225 | 1000 | 0.09 | 0.02 | 0.08 | 125 | 38 | 7 | 1 | 7 | 98.68
1 | 100 | 225 | 1000 | 0.09 | 0.02 | 0.08 | 125 | 38 | 7 | 1 | 7 | 98.67
1 | 95 | 225 | 1000 | 0.09 | 0.02 | 0.08 | 125 | 38 | 7 | 1 | 7 | 98.65
1 | 276 | 150 | 350.9182 | 0.083 | 0.05 | 0.07 | 103 | 30 | 7 | 3 | 4 | 98.64662
1 | 84 | 269.6 | 1178.4 | 0.07 | 0.02 | 0.08 | 163.4177 | 38 | 7 | 1 | 7 | 98.63
1 | 96 | 225 | 1000 | 0.09 | 0.02 | 0.08 | 125 | 38 | 7 | 1 | 7 | 98.63
1 | 82 | 269.6 | 821.6 | 0.07 | 0.02 | 0.08 | 234.3859 | 38 | 7 | 1 | 7 | 98.62
1 | 97 | 225 | 1000 | 0.09 | 0.02 | 0.08 | 125 | 38 | 7 | 1 | 7 | 98.62
1 | 85 | 180.4 | 821.6 | 0.11 | 0.02 | 0.08 | 99.80526 | 38 | 7 | 1 | 7 | 98.61
1 | 16 | 100 | 111 | 0.12 | 0.05 | 0.2 | 150.1502 | 40.8 | 1 | 1 | 6 | 98.6
1 | 346 | 200 | 1300 | 0.08 | 0.03 | 0.1 | 64.10256 | 27.82 | 1 | 1 | 2 | 98.54
1 | 86 | 269.6 | 821.6 | 0.11 | 0.02 | 0.08 | 149.1546 | 38 | 7 | 1 | 7 | 98.53
1 | 44 | 100 | 591 | 0.07 | 0.03 | 0.09 | 80.57368 | 38 | 1 | 1 | 4 | 98.5
1 | 34 | 100 | 462 | 0.12 | 0.02 | 0.05 | 90.18759 | 35.5 | 7 | 4 | 3 | 98.46
1 | 210 | 140 | 800 | 0.07 | 0.02 | 0.075 | 125 | 23.6 | 2 | 3 | 4 | 98.44259
1 | 93 | 225 | 1000 | 0.06 | 0.02 | 0.08 | 187.5 | 38 | 7 | 1 | 7 | 98.43
1 | 27 | 80 | 300 | 0.08 | 0.02 | 0.05 | 166.6667 | 35.5 | 7 | 4 | 3 | 98.38
1 | 88 | 269.6 | 1178.4 | 0.11 | 0.02 | 0.08 | 103.9931 | 38 | 7 | 1 | 7 | 98.38
1 | 89 | 150 | 1000 | 0.09 | 0.02 | 0.08 | 83.33333 | 38 | 7 | 1 | 7 | 98.37
1 | 92 | 225 | 1300 | 0.09 | 0.02 | 0.08 | 96.15385 | 38 | 7 | 1 | 7 | 98.37
1 | 228 | 200 | 200 | 0.12 | 0.03 | 0.07 | 277.7778 | 35.5 | 1 | 2 | 1 | 98.35
1 | 22 | 80 | 1500 | 0.04 | 0.02 | 0.05 | 66.66667 | 35.5 | 7 | 4 | 3 | 98.33
1 | 94 | 225 | 1000 | 0.12 | 0.02 | 0.08 | 93.75 | 38 | 7 | 1 | 7 | 98.33
1 | 81 | 180.4 | 821.6 | 0.07 | 0.02 | 0.08 | 156.8368 | 38 | 7 | 1 | 7 | 98.31
1 | 289 | 150 | 183.1502 | 0.091 | 0.05 | 0.07 | 180 | 30 | 7 | 3 | 4 | 98.30827
1 | 18 | 150 | 150 | 0.09 | 0.05 | 0.035 | 222.2222 | 30 | 1 | 2 | 7 | 98.3
1 | 217 | 160 | 1000 | 0.07 | 0.02 | 0.075 | 114.2857 | 23.6 | 2 | 3 | 4 | 98.28127
1 | 83 | 180.4 | 1178.4 | 0.07 | 0.02 | 0.08 | 109.3492 | 38 | 7 | 1 | 7 | 98.25
1 | 87 | 180.4 | 1178.4 | 0.11 | 0.02 | 0.08 | 69.58588 | 38 | 7 | 1 | 7 | 98.25
1 | 182 | 150 | 450 | 0.08 | 0.03 | 0.07 | 138.8889 | 17 | 7 | 1 | 7 | 98.23
1 | 192 | 150 | 600 | 0.06 | 0.03 | 0.07 | 138.8889 | 17 | 7 | 1 | 7 | 98.23
1 | 197 | 160 | 800 | 0.07 | 0.03 | 0.075 | 95.2381 | 23.6 | 2 | 3 | 4 | 98.22709
1 | 331 | 200 | 750 | 0.11 | 0.05 | 0.07 | 48.48485 | 26.25 | 7 | 1 | 4 | 98.21
1 | 57 | 150 | 600 | 0.08 | 0.04 | 0.07 | 78.125 | 30 | 7 | 1 | 4 | 98.2
1 | 102 | 125 | 21.44 | 0.018 | 0.35 | 0.075 | 925.4324 | 35 | 1 | 1 | 7 | 98.15
1 | 287 | 150 | 157.2327 | 0.106 | 0.05 | 0.07 | 180 | 30 | 7 | 3 | 4 | 98.13283
1 | 21 | 100 | 1700 | 0.06 | 0.02 | 0.05 | 49.01961 | 35.5 | 7 | 4 | 3 | 98.12
1 | 278 | 150 | 251.088 | 0.116 | 0.05 | 0.07 | 103 | 30 | 7 | 3 | 4 | 98.08271
1 | 296 | 200 | 238.9486 | 0.093 | 0.05 | 0.07 | 180 | 30 | 7 | 3 | 4 | 98.02005
1 | 106 | 175 | 18.76 | 0.037 | 0.4 | 0.075 | 630.2945 | 35 | 1 | 1 | 7 | 98.02
1 | 13 | 100 | 167 | 0.12 | 0.05 | 0.2 | 99.8004 | 40.8 | 1 | 1 | 6 | 98
1 | 46 | 100 | 400 | 0.1 | 0.03 | 0.09 | 83.33333 | 38 | 1 | 1 | 4 | 98
1 | 63 | 175 | 668 | 0.12 | 0.03 | 0.1 | 72.77112 | 36 | 1 | 1 | 3 | 98
1 | 352 | 200 | 1100 | 0.08 | 0.04 | 0.1 | 56.81818 | 27.82 | 1 | 1 | 2 | 97.93
1 | 64 | 200 | 2000 | 0.06 | 0.03 | 0.07 | 55.55556 | 14.63 | 1 | 3 | 4 (90) | 97.92
1 | 298 | 200 | 233.9181 | 0.095 | 0.05 | 0.07 | 180 | 30 | 7 | 3 | 4 | 97.88221
1 | 183 | 150 | 500 | 0.08 | 0.03 | 0.07 | 125 | 17 | 7 | 1 | 7 | 97.87
1 | 191 | 150 | 400 | 0.1 | 0.03 | 0.07 | 125 | 17 | 7 | 1 | 7 | 97.87
1 | 42 | 100 | 462 | 0.12 | 0.02 | 0.05 | 90.18759 | 35.5 | 7 | 4 | 3 | 97.85
1 | 103 | 175 | 18.76 | 0.018 | 0.4 | 0.075 | 1295.605 | 35 | 1 | 1 | 7 | 97.8
1 | 306 | 107 | 1400 | 0.05000234 | 0.03 | 0.05 | 50.95 | 26 | 1 | 1 | 5 | 97.74436
1 | 307 | 120 | 800 | 0.05 | 0.03 | 0.05 | 100 | 26 | 1 | 1 | 5 | 97.74436
1 | 308 | 120 | 800 | 0.05 | 0.03 | 0.05 | 100 | 26 | 1 | 1 | 5 | 97.74436
1 | 309 | 120 | 800 | 0.05 | 0.04 | 0.05 | 75 | 26 | 1 | 1 | 5 | 97.74436
1 | 312 | 120 | 1100 | 0.04999583 | 0.04 | 0.05 | 54.55 | 26 | 1 | 1 | 5 | 97.74436
1 | 316 | 120 | 1400 | 0.04999667 | 0.04 | 0.05 | 42.86 | 26 | 1 | 1 | 5 | 97.74436
1 | 318 | 120 | 1700 | 0.04999875 | 0.03 | 0.05 | 47.06 | 26 | 1 | 1 | 5 | 97.74436
1 | 322 | 160 | 1000 | 0.04999844 | 0.03 | 0.05 | 106.67 | 26 | 1 | 1 | 5 | 97.74436
1 | 323 | 160 | 2000 | 0.05000313 | 0.03 | 0.05 | 53.33 | 26 | 1 | 1 | 5 | 97.74436
1 | 325 | 180 | 1400 | 0.0500025 | 0.03 | 0.05 | 85.71 | 26 | 1 | 1 | 5 | 97.74436
1 | 326 | 180 | 1400 | 0.04999667 | 0.04 | 0.05 | 64.29 | 26 | 1 | 1 | 5 | 97.74436
1 | 327 | 200 | 1400 | 0.04999900002 | 0.03 | 0.05 | 95.24 | 26 | 1 | 1 | 5 | 97.74436
1 | 328 | 240 | 2800 | 0.0500025 | 0.03 | 0.05 | 57.14 | 26 | 1 | 1 | 5 | 97.74436
1 | 221 | 140 | 1000 | 0.06 | 0.02 | 0.075 | 116.6667 | 23.6 | 2 | 3 | 4 | 97.72523
1 | 2 | 100 | 250 | 0.114 | 0.05 | 0.2 | 70.17544 | 40.8 | 1 | 1 | 6 | 97.7
1 | 347 | 200 | 1500 | 0.08 | 0.03 | 0.1 | 55.55556 | 27.82 | 1 | 1 | 2 | 97.7
1 | 105 | 125 | 21.44 | 0.037 | 0.35 | 0.075 | 450.2103 | 35 | 1 | 1 | 7 | 97.65
1 | 29 | 100 | 300 | 0.08 | 0.02 | 0.05 | 208.3333 | 35.5 | 7 | 4 | 3 | 97.63
1 | 350 | 200 | 1100 | 0.12 | 0.03 | 0.1 | 50.50505 | 27.82 | 1 | 1 | 2 | 97.63
1 | 353 | 200 | 1100 | 0.08 | 0.05 | 0.1 | 45.45455 | 27.82 | 1 | 1 | 2 | 97.62
1 | 45 | 100 | 600 | 0.08 | 0.03 | 0.09 | 69.44444 | 38 | 1 | 1 | 4 | 97.6
1 | 333 | 200 | 698 | 0.11 | 0.05 | 0.07 | 52.0969 | 26.25 | 7 | 1 | 4 | 97.5
1 | 196 | 140 | 1000 | 0.08 | 0.02 | 0.075 | 87.5 | 23.6 | 2 | 3 | 4 | 97.48548
1 | 69 | 150 | 714 | 0.14 | 0.03 | 0.085 | 50.02001 | 30.36684 | 1 | 1 | 7 | 97.46
1 | 356 | 125 | 1100 | 0.08 | 0.03 | 0.1 | 47.34848 | 27.82 | 1 | 1 | 2 | 97.4
1 | 68 | 200 | 1667 | 0.08 | 0.03 | 0.085 | 49.99 | 30.36684 | 1 | 1 | 7 | 97.38
1 | 292 | 150 | 219.2982 | 0.076 | 0.05 | 0.07 | 180 | 30 | 7 | 3 | 4 | 97.36842
1 | 30 | 80 | 300 | 0.04 | 0.02 | 0.05 | 333.3333 | 35.5 | 7 | 4 | 3 | 97.36
1 | 70 | 200 | 952 | 0.14 | 0.03 | 0.085 | 50.02001 | 30.36684 | 1 | 1 | 7 | 97.35
1 | 290 | 150 | 183.1502 | 0.091 | 0.05 | 0.07 | 180 | 30 | 7 | 3 | 4 | 97.3183
1 | 330 | 200 | 577 | 0.11 | 0.05 | 0.07 | 63.0219 | 26.25 | 7 | 1 | 4 | 97.23
1 | 66 | 200 | 2000 | 0.06 | 0.03 | 0.07 | 55.55556 | 14.63 | 1 | 3 | 4 (90) | 97.22
1 | 43 | 100 | 400 | 0.03 | 0.03 | 0.09 | 277.7778 | 38 | 1 | 1 | 4 | 97.2
1 | 5 | 100 | 120 | 0.111 | 0.05 | 0.2 | 150.1502 | 40.8 | 1 | 1 | 6 | 97.14
1 | 205 | 140 | 800 | 0.06 | 0.03 | 0.075 | 97.22222 | 23.6 | 2 | 3 | 4 | 97.05628
1 | 17 | 150 | 125 | 0.09 | 0.05 | 0.035 | 266.6667 | 30 | 1 | 2 | 7 | 97
1 | 19 | 150 | 175 | 0.09 | 0.05 | 0.035 | 190.4762 | 30 | 1 | 2 | 7 | 97
1 | 65 | 200 | 2000 | 0.06 | 0.03 | 0.07 | 55.55556 | 14.63 | 1 | 3 | 4 (90) | 97
1 | 291 | 150 | 219.2982 | 0.076 | 0.05 | 0.07 | 180 | 30 | 7 | 3 | 4 | 96.91729
1 | 207 | 160 | 1000 | 0.06 | 0.03 | 0.075 | 88.88889 | 23.6 | 2 | 3 | 4 | 96.91408
1 | 8 | 100 | 239 | 0.111 | 0.05 | 0.2 | 75.3892 | 40.8 | 1 | 1 | 6 | 96.8
1 | 224 | 125 | 200 | 0.12 | 0.03 | 0.07 | 173.6111 | 35.5 | 1 | 2 | 1 | 96.79
1 | 169 | 120 | 500 | 0.08 | 0.03 | 0.07 | 100 | 17 | 7 | 1 | 7 | 96.72
1 | 15 | 100 | 111 | 0.12 | 0.05 | 0.2 | 150.1502 | 40.8 | 1 | 1 | 6 | 96.7
1 | 177 | 150 | 700 | 0.07 | 0.03 | 0.07 | 102.0408 | 17 | 7 | 1 | 7 | 96.68
1 | 176 | 150 | 700 | 0.06 | 0.03 | 0.07 | 119.0476 | 17 | 7 | 1 | 7 | 96.64
1 | 193 | 150 | 600 | 0.07 | 0.03 | 0.07 | 119.0476 | 17 | 7 | 1 | 7 | 96.64
1 | 342 | 200 | 500 | 0.08 | 0.03 | 0.1 | 166.6667 | 27.82 | 1 | 1 | 2 | 96.64
1 | 184 | 150 | 550 | 0.08 | 0.03 | 0.07 | 113.6364 | 17 | 7 | 1 | 7 | 96.61
1 | 235 | 200 | 1800 | 0.12 | 0.03 | 0.07 | 30.8642 | 35.5 | 1 | 2 | 1 | 96.6
1 | 67 | 150 | 1250 | 0.08 | 0.03 | 0.085 | 50 | 30.36684 | 1 | 1 | 7 | 96.57
1 | 246 | 275 | 2600 | 0.12 | 0.03 | 0.07 | 29.38034 | 35.5 | 1 | 2 | 1 | 96.55
1 | 301 | 75 | 1050 | 0.04999900002 | 0.03 | 0.05 | 47.62 | 26 | 1 | 1 | 5 | 96.49123
1 | 302 | 90 | 1400 | 0.04999667 | 0.03 | 0.05 | 42.86 | 26 | 1 | 1 | 5 | 96.49123
1 | 310 | 120 | 800 | 0.05 | 0.04 | 0.05 | 75 | 26 | 1 | 1 | 5 | 96.49123
1 | 311 | 120 | 1100 | 0.04999813 | 0.03 | 0.05 | 72.73 | 26 | 1 | 1 | 5 | 96.49123
1 | 314 | 120 | 1400 | 0.0500025 | 0.03 | 0.05 | 57.14 | 26 | 1 | 1 | 5 | 96.49123
1 | 315 | 120 | 1400 | 0.0500025 | 0.03 | 0.05 | 57.14 | 26 | 1 | 1 | 5 | 96.49123
1 | 201 | 140 | 800 | 0.08 | 0.03 | 0.075 | 72.91667 | 23.6 | 2 | 3 | 4 | 96.37082
1 | 168 | 120 | 300 | 0.08 | 0.03 | 0.07 | 166.6667 | 17 | 7 | 1 | 7 | 96.35
1 | 223 | 125 | 100 | 0.12 | 0.03 | 0.07 | 347.2222 | 35.5 | 1 | 2 | 1 | 96.35
1 | 329 | 175 | 800 | 0.11 | 0.05 | 0.07 | 39.77273 | 26.25 | 7 | 1 | 4 | 96.35
1 | 112 | 140 | 900 | 0.08 | 0.02 | 0.05 | 97.22222 | 31.13 | 7 | 3 | 7 | 96.28
1 | 11 | 100 | 167 | 0.12 | 0.05 | 0.2 | 99.8004 | 40.8 | 1 | 1 | 6 | 96.2
1 | 206 | 160 | 1000 | 0.08 | 0.03 | 0.075 | 66.66667 | 23.6 | 2 | 3 | 4 | 96.19907
1 | 185 | 150 | 600 | 0.08 | 0.03 | 0.07 | 104.1667 | 17 | 7 | 1 | 7 | 96.13
1 | 222 | 120 | 1000 | 0.07 | 0.02 | 0.075 | 85.71429 | 23.6 | 2 | 3 | 4 | 96.12087
1 | 12 | 100 | 167 | 0.12 | 0.05 | 0.2 | 99.8004 | 40.8 | 1 | 1 | 6 | 96.1
1 | 203 | 140 | 1200 | 0.07 | 0.02 | 0.075 | 83.33333 | 23.6 | 2 | 3 | 4 | 96.09647
1 | 50 | 220 | 960 | 0.08 | 0.04 | 0.1 | 71.61458 | 46 | 1 | 1 | 7 | 95.9
1 | 58 | 150 | 700 | 0.08 | 0.04 | 0.07 | 66.96429 | 30 | 7 | 1 | 4 (90) | 95.9
1 | 48 | 220 | 960 | 0.08 | 0.04 | 0.1 | 71.61458 | 46 | 1 | 1 | 7 | 95.8
1 | 53 | 220 | 960 | 0.08 | 0.04 | 0.1 | 71.61458 | 46 | 1 | 1 | 7 | 95.8
1 | 54 | 220 | 960 | 0.08 | 0.04 | 0.1 | 71.61458 | 46 | 1 | 1 | 7 | 95.8
1 | 6 | 100 | 120 | 0.111 | 0.05 | 0.2 | 150.1502 | 40.8 | 1 | 1 | 6 | 95.7
1 | 194 | 150 | 600 | 0.09 | 0.03 | 0.07 | 92.59259 | 17 | 7 | 1 | 7 | 95.56
1 | 186 | 150 | 700 | 0.08 | 0.03 | 0.07 | 89.28571 | 17 | 7 | 1 | 7 | 95.54
1 | 49 | 220 | 960 | 0.08 | 0.04 | 0.1 | 71.61458 | 46 | 1 | 1 | 7 | 95.5
1 | 1 | 100 | 250 | 0.114 | 0.05 | 0.2 | 70.17544 | 40.8 | 1 | 1 | 6 | 95.4
1 | 52 | 220 | 960 | 0.08 | 0.04 | 0.1 | 71.61458 | 46 | 1 | 1 | 7 | 95.3
1 | 165 | 100 | 400 | 0.08 | 0.03 | 0.07 | 104.1667 | 17 | 7 | 1 | 7 | 95.24
1 | 313 | 120 | 1100 | 0.04999583 | 0.04 | 0.05 | 54.55 | 26 | 1 | 1 | 5 | 95.2381
1 | 321 | 120 | 2000 | 0.05 | 0.03 | 0.05 | 40 | 26 | 1 | 1 | 5 | 95.2381
1 | 173 | 150 | 700 | 0.08 | 0.03 | 0.07 | 89.28571 | 17 | 7 | 1 | 7 | 95.23
1 | 51 | 220 | 960 | 0.08 | 0.04 | 0.1 | 71.61458 | 46 | 1 | 1 | 7 | 95.2
1 | 180 | 150 | 350 | 0.08 | 0.03 | 0.07 | 178.5714 | 17 | 7 | 1 | 7 | 95.12
1 | 255 | 350 | 2600 | 0.12 | 0.03 | 0.07 | 37.39316 | 35.5 | 1 | 2 | 1 | 95.09
1 | 189 | 150 | 400 | 0.07 | 0.03 | 0.07 | 178.5714 | 17 | 7 | 1 | 7 | 95.05
1 | 139 | 160 | 800 | 0.08 | 0.02 | 0.05 | 125 | 31.13 | 7 | 3 | 7 | 95.04
1 | 288 | 150 | 157.2327 | 0.106 | 0.05 | 0.07 | 180 | 30 | 7 | 3 | 4 | 95
1 | 204 | 120 | 800 | 0.07 | 0.03 | 0.075 | 71.42857 | 23.6 | 2 | 3 | 4 | 94.93869
1 | 202 | 140 | 1000 | 0.07 | 0.03 | 0.075 | 66.66667 | 23.6 | 2 | 3 | 4 | 94.93374
1 | 257 | 350 | 3400 | 0.12 | 0.03 | 0.07 | 28.59477 | 35.5 | 1 | 2 | 1 | 94.9
1 | 214 | 140 | 800 | 0.07 | 0.04 | 0.075 | 62.5 | 23.6 | 2 | 3 | 4 | 94.72151
1 | 211 | 140 | 1000 | 0.07 | 0.03 | 0.075 | 66.66667 | 23.6 | 2 | 3 | 4 | 94.68336
1 | 295 | 200 | 238.9486 | 0.093 | 0.05 | 0.07 | 180 | 30 | 7 | 3 | 4 | 94.64912
1 | 215 | 140 | 1000 | 0.07 | 0.03 | 0.075 | 66.66667 | 23.6 | 2 | 3 | 4 | 94.53026
1 | 178 | 150 | 700 | 0.09 | 0.03 | 0.07 | 79.36508 | 17 | 7 | 1 | 7 | 94.53
1 | 256 | 350 | 3000 | 0.12 | 0.03 | 0.07 | 32.40741 | 35.5 | 1 | 2 | 1 | 94.4
1 | 219 | 160 | 1200 | 0.07 | 0.03 | 0.075 | 63.49206 | 23.6 | 2 | 3 | 4 | 94.34481
1 | 7 | 100 | 120 | 0.111 | 0.05 | 0.2 | 150.1502 | 40.8 | 1 | 1 | 6 | 94.3
1 | 199 | 160 | 1000 | 0.07 | 0.04 | 0.075 | 57.14286 | 23.6 | 2 | 3 | 4 | 94.29153
1 | 195 | 150 | 600 | 0.1 | 0.03 | 0.07 | 83.33333 | 17 | 7 | 1 | 7 | 94.26
1 | 236 | 200 | 2200 | 0.12 | 0.03 | 0.07 | 25.25253 | 35.5 | 1 | 2 | 1 | 94.23
1 | 79 | 70 | 1200 | 0.06 | 0.02 | 0.055 | 48.61111 | 30 | 2 | 2 | 3 | 94.07
1 | 317 | 120 | 1400 | 0.04999667 | 0.04 | 0.05 | 42.86 | 26 | 1 | 1 | 5 | 93.98496
1 | 319 | 120 | 1700 | 0.04999875 | 0.03 | 0.05 | 47.06 | 26 | 1 | 1 | 5 | 93.98496
1 | 4 | 100 | 175 | 0.114 | 0.05 | 0.2 | 100.2506 | 40.8 | 1 | 1 | 6 | 93.9
1 | 3 | 100 | 250 | 0.114 | 0.05 | 0.2 | 70.17544 | 40.8 | 1 | 1 | 6 | 93.8
1 | 10 | 100 | 239 | 0.12 | 0.05 | 0.2 | 69.73501 | 40.8 | 1 | 1 | 6 | 93.8
1 | 354 | 200 | 1100 | 0.08 | 0.06 | 0.1 | 37.87879 | 27.82 | 1 | 1 | 2 | 93.8
1 | 77 | 70 | 1200 | 0.06 | 0.02 | 0.055 | 48.61111 | 30 | 2 | 2 | 3 | 93.73
1 | 212 | 120 | 1000 | 0.06 | 0.03 | 0.075 | 66.66667 | 23.6 | 2 | 3 | 4 | 93.57469
1 | 247 | 275 | 3000 | 0.12 | 0.03 | 0.07 | 25.46296 | 35.5 | 1 | 2 | 1 | 93.52
1 | 138 | 140 | 800 | 0.08 | 0.02 | 0.05 | 109.375 | 31.13 | 7 | 3 | 7 | 93.39
1 | 198 | 140 | 1200 | 0.06 | 0.03 | 0.075 | 64.81481 | 23.6 | 2 | 3 | 4 | 93.32714
1 | 20 | 150 | 200 | 0.09 | 0.05 | 0.035 | 166.6667 | 30 | 1 | 2 | 7 | 93.3
1 | 188 | 150 | 400 | 0.06 | 0.03 | 0.07 | 208.3333 | 17 | 7 | 1 | 7 | 93.16
1 | 187 | 150 | 800 | 0.08 | 0.03 | 0.07 | 78.125 | 17 | 7 | 1 | 7 | 93.13
1 | 200 | 140 | 1000 | 0.06 | 0.04 | 0.075 | 58.33333 | 23.6 | 2 | 3 | 4 | 92.85566
1 | 304 | 107 | 1400 | 0.05000234 | 0.03 | 0.05 | 50.95 | 26 | 1 | 1 | 5 | 92.73183
1 | 320 | 120 | 1700 | 0.05000583 | 0.04 | 0.05 | 35.29 | 26 | 1 | 1 | 5 | 92.73183
1 | 355 | 100 | 1100 | 0.08 | 0.03 | 0.1 | 37.87879 | 27.82 | 1 | 1 | 2 | 92.7
1 | 9 | 100 | 239 | 0.12 | 0.05 | 0.2 | 69.73501 | 40.8 | 1 | 1 | 6 | 92.4
1 | 131 | 150 | 800 | 0.09 | 0.02 | 0.05 | 104.1667 | 31.13 | 7 | 3 | 7 | 92.08
1 | 213 | 140 | 1000 | 0.08 | 0.04 | 0.075 | 43.75 | 23.6 | 2 | 3 | 4 | 91.85206
1 | 59 | 150 | 800 | 0.08 | 0.04 | 0.07 | 58.59375 | 30 | 7 | 1 | 4 | 91.7
1 | 208 | 140 | 1200 | 0.08 | 0.03 | 0.075 | 48.61111 | 23.6 | 2 | 3 | 4 | 91.51687
1 | 47 | 100 | 400 | 0.15 | 0.03 | 0.09 | 55.55556 | 38 | 1 | 1 | 4 | 91.2
1 | 220 | 120 | 1000 | 0.08 | 0.03 | 0.075 | 50 | 23.6 | 2 | 3 | 4 | 91.12384
1 | 358 | 175 | 700 | 0.04 | 0.03 | 0.1 | 208.3333 | 27.82 | 1 | 1 | 2 | 91.03
1 | 332 | 150 | 800 | 0.11 | 0.05 | 0.07 | 34.09091 | 26.25 | 7 | 1 | 4 | 90.78
1 | 218 | 120 | 1200 | 0.07 | 0.03 | 0.075 | 47.61905 | 23.6 | 2 | 3 | 4 | 90.70239
1 | 357 | 150 | 500 | 0.04 | 0.03 | 0.1 | 250 | 27.82 | 1 | 1 | 2 | 90.48
1 | 148 | 150 | 700 | 0.08 | 0.03 | 0.05 | 89.28571 | 31.13 | 7 | 3 | 7 | 90.41
1 | 146 | 150 | 700 | 0.08 | 0.03 | 0.05 | 89.28571 | 31.13 | 7 | 3 | 7 | 90.36
1 | 237 | 200 | 2600 | 0.12 | 0.03 | 0.07 | 21.36752 | 35.5 | 1 | 2 | 1 | 90.22
1 | 142 | 150 | 700 | 0.08 | 0.03 | 0.05 | 89.28571 | 31.13 | 7 | 3 | 7 | 90.18
1 | 134 | 140 | 800 | 0.08 | 0.02 | 0.05 | 109.375 | 31.13 | 7 | 3 | 7 | 90.17
1 | 209 | 120 | 1000 | 0.07 | 0.04 | 0.075 | 42.85714 | 23.6 | 2 | 3 | 4 | 89.60703
1 | 111 | 160 | 700 | 0.08 | 0.02 | 0.05 | 142.8571 | 31.13 | 7 | 3 | 7 | 89.59
1 | 179 | 150 | 700 | 0.1 | 0.03 | 0.07 | 71.42857 | 17 | 7 | 1 | 7 | 89.5
1 | 126 | 150 | 800 | 0.07 | 0.02 | 0.05 | 133.9286 | 31.13 | 7 | 3 | 7 | 89.49
1 | 164 | 100 | 250 | 0.08 | 0.03 | 0.07 | 166.6667 | 17 | 7 | 1 | 7 | 89.31
1 | 216 | 140 | 1200 | 0.07 | 0.04 | 0.075 | 41.66667 | 23.6 | 2 | 3 | 4 | 89.24778
1 | 158 | 150 | 800 | 0.08 | 0.03 | 0.05 | 78.125 | 31.13 | 7 | 3 | 7 | 89.24
1 | 113 | 160 | 900 | 0.08 | 0.02 | 0.05 | 111.1111 | 31.13 | 7 | 3 | 7 | 89.19
1 | 132 | 150 | 800 | 0.07 | 0.04 | 0.05 | 66.96429 | 31.13 | 7 | 3 | 7 | 89.11
1 | 155 | 160 | 800 | 0.07 | 0.03 | 0.05 | 95.2381 | 31.13 | 7 | 3 | 7 | 89.06
1 | 303 | 90 | 1400 | 0.05000444 | 0.04 | 0.05 | 32.14 | 26 | 1 | 1 | 5 | 88.97243
1 | 170 | 120 | 700 | 0.08 | 0.03 | 0.07 | 71.42857 | 17 | 7 | 1 | 7 | 88.74
1 | 154 | 140 | 800 | 0.07 | 0.03 | 0.05 | 83.33333 | 31.13 | 7 | 3 | 7 | 88.49
1 | 130 | 150 | 800 | 0.07 | 0.02 | 0.05 | 133.9286 | 31.13 | 7 | 3 | 7 | 88.29
1 | 110 | 140 | 700 | 0.08 | 0.02 | 0.05 | 125 | 31.13 | 7 | 3 | 7 | 87.92
1 | 174 | 150 | 1000 | 0.08 | 0.03 | 0.07 | 62.5 | 17 | 7 | 1 | 7 | 87.78
1 | 299 | 30 | 300 | 0.0499975 | 0.03 | 0.05 | 66.67 | 26 | 1 | 1 | 5 | 87.7193
1 | 149 | 150 | 900 | 0.08 | 0.03 | 0.05 | 69.44444 | 31.13 | 7 | 3 | 7 | 87.71
1 | 137 | 160 | 800 | 0.08 | 0.04 | 0.05 | 62.5 | 31.13 | 7 | 3 | 7 | 87.64
1 | 151 | 160 | 800 | 0.07 | 0.03 | 0.05 | 95.2381 | 31.13 | 7 | 3 | 7 | 87.11
1 | 127 | 150 | 800 | 0.09 | 0.02 | 0.05 | 104.1667 | 31.13 | 7 | 3 | 7 | 86.52
1 | 143 | 150 | 900 | 0.08 | 0.03 | 0.05 | 69.44444 | 31.13 | 7 | 3 | 7 | 86.38
1 | 159 | 150 | 800 | 0.08 | 0.03 | 0.05 | 78.125 | 31.13 | 7 | 3 | 7 | 86.38
1 | 114 | 140 | 700 | 0.08 | 0.04 | 0.05 | 62.5 | 31.13 | 7 | 3 | 7 | 86.31
1 | 171 | 120 | 900 | 0.08 | 0.03 | 0.07 | 55.55556 | 17 | 7 | 1 | 7 | 86.27
1 | 115 | 160 | 700 | 0.08 | 0.04 | 0.05 | 71.42857 | 31.13 | 7 | 3 | 7 | 86.25
1 | 122 | 150 | 700 | 0.07 | 0.03 | 0.05 | 102.0408 | 31.13 | 7 | 3 | 7 | 86.09
1 | 118 | 150 | 700 | 0.07 | 0.03 | 0.05 | 102.0408 | 31.13 | 7 | 3 | 7 | 85.95
1 | 166 | 100 | 550 | 0.08 | 0.03 | 0.07 | 75.75758 | 17 | 7 | 1 | 7 | 85.93
1 | 167 | 100 | 700 | 0.08 | 0.03 | 0.07 | 59.52381 | 17 | 7 | 1 | 7 | 85.93
1 | 123 | 150 | 900 | 0.07 | 0.03 | 0.05 | 79.36508 | 31.13 | 7 | 3 | 7 | 85.89
1 | 156 | 140 | 800 | 0.09 | 0.03 | 0.05 | 64.81481 | 31.13 | 7 | 3 | 7 | 85.47
1 | 305 | 107 | 1400 | 0.05000561 | 0.04 | 0.05 | 38.21 | 26 | 1 | 1 | 5 | 85.21303
1 | 163 | 150 | 800 | 0.08 | 0.03 | 0.05 | 78.125 | 31.13 | 7 | 3 | 7 | 85.1
Note on A1: Ivan La Fe Perdomo: -Experiments from 1-28: https://doi.org/10.3390/app9030583 -Experiments from 29-51: https://doi.org/10.1179/1743284714Y.0000000702 -Experiments from 52-53: https://doi.org/10.1016/j.rinp.2018.12.018 -Experiments from 54-80: https://doi.org/10.1088/2053-1591/ab18d0 -Experiments from 81: https://doi.org/10.1016/j.msea.2019.138713 -Experiments from 82-99: https://doi.org/10.2351/7.0000100 -Experiments from 100-102: https://doi.org/10.25341/D48309 -Experiments from 103-167: https://doi.org/10.1007/s13632-020-00659-w -Experiments from 168-242: https://doi.org/10.1007/s11665-017-3044-5 -Experiments from 243-254: https://doi.org/10.3390/ma15072528 -Experiments from 255-281: https://doi.org/10.1016/j.matdes.2014.09.044 -Experiments from 282-311: https://doi.org/10.1016/j.matdes.2022.111125 -Experiments from 312-338: https://doi.org/10.1016/j.cie.2019.106194 -Experiments from 339-344: https://doi.org/10.1016/j.optlastec.2023.109316 -Experiments from 345-353: https://doi.org/10.1016/j.matpr.2022.12.222
Note on K1: Ivan La Fe Perdomo: Prismatic means either, cubes, coupons, blocks or other nomenclature used in the literature.

## Sheet3
Material | Power | Speed | Hatch | Thickness | Spot | Energy | PSD | Atmosphere | Geometry | Strategy | RD | Theoretical Density | Actual Density | Condition | Printer Model | Printer Vol. | Geom. Vol | Geometric Factor | Density Method Measurement | D10 μm | D90 μm
2 | 300 | 1200 | 0.15 | 0.03 | 0.1 | 55.56 | 25.6 | 1 | 2 | 1 | 99.96 | 2680 | #VALUE! | As-built | EOS M280 | 20312500 | 2116.648 | 0.9998958 | 6 |  |  | Ar | 1
2 | 340 | 1400 | 0.08 | 0.03 | 0.075 | 101.19 | 34 | 1 | 1 | 2 | 99.94 | 2680 | #VALUE! | As-built | Dimetal-300 | 18750000 | 216 | 2.99996544 | Archimedes' principle | 15 | 53 | N | 2
2 | 370 | 1454 | 0.16 | 0.03 | 0.07 | 53.01 | 31.43 | 1 | 1 | 1 | 99.92 | 2680 | #VALUE! | As-built | EP-M250 | 23297400 | 1 | 12 | Archimedes' principle | 17.23 | 53.3
2 | 370 | 1344 | 0.18 | 0.03 | 0.07 | 50.98 | 31.43 | 1 | 1 | 1 | 99.91 | 2680 | #VALUE! | As-built | EP-M250 | 23297400 | 1 | 12 | Archimedes' principle | 17.23 | 53.3 | Prismatic | 2
2 | 370 | 1511 | 0.16 | 0.03 | 0.07 | 51.01 | 31.43 | 1 | 1 | 1 | 99.91 | 2680 | #VALUE! | As-built | EP-M250 | 23297400 | 1 | 12 | Archimedes' principle | 17.23 | 53.3 | Cylindrical | 1
2 | 370 | 1293 | 0.18 | 0.03 | 0.07 | 52.99 | 31.43 | 1 | 1 | 1 | 99.89 | 2680 | #VALUE! | As-built | EP-M250 | 23297400 | 1 | 12 | Archimedes' principle | 17.23 | 53.3 | Tensile | 3
2 | 250 | 1600 | 0.1 | 0.03 | 0.08 | 52.08 | 41.5 | 1 | 1 | 1 | 99.85 | 2680 | 2676 | As-built | SLM 125HL | 1953125 | 1000 | 26.986176 | Archimedes' principle | 20 | 63 | Other | 4
2 | 370 | 1402 | 0.16 | 0.03 | 0.07 | 54.98 | 31.43 | 1 | 1 | 1 | 99.85 | 2680 | #VALUE! | As-built | EP-M250 | 23297400 | 1 | 12 | Archimedes' principle | 17.23 | 53.3
2 | 370 | 1246 | 0.18 | 0.03 | 0.07 | 54.99 | 31.43 | 1 | 1 | 1 | 99.84 | 2680 | #VALUE! | As-built | EP-M250 | 23297400 | 1 | 12 | Archimedes' principle | 17.23 | 53.3 | Stripe | 1
2 | 370 | 1573 | 0.16 | 0.03 | 0.07 | 49.00 | 31.43 | 1 | 1 | 1 | 99.84 | 2680 | #VALUE! | As-built | EP-M250 | 23297400 | 1 | 12 | Archimedes' principle | 17.23 | 53.3 | zig-zag | 2
2 | 180 | 1000 | 0.05 | 0.03 | 0.07 | 120.00 | 25.68 | 1 | 1 | 1 | 99.82 | 2680 | #VALUE! | As-built | SDE | 1000000 | 512 | 74.9616 | Archimedes' principle | 9.36 | 44.81 | 3 | 3
2 | 370 | 1202 | 0.18 | 0.03 | 0.07 | 57.00 | 31.43 | 1 | 1 | 1 | 99.82 | 2680 | #VALUE! | As-built | EP-M250 | 23297400 | 1 | 12 | Archimedes' principle | 17.23 | 53.3 | 4 | 4
2 | 370 | 1398 | 0.18 | 0.03 | 0.07 | 49.01 | 31.43 | 1 | 1 | 1 | 99.82 | 2680 | #VALUE! | As-built | EP-M250 | 23297400 | 1 | 12 | Archimedes' principle | 17.23 | 53.3
2 | 370 | 1352 | 0.16 | 0.03 | 0.07 | 57.01 | 31.43 | 1 | 1 | 1 | 99.81 | 2680 | #VALUE! | As-built | EP-M250 | 23297400 | 1 | 12 | Archimedes' principle | 17.23 | 53.3 | Stripe | 1
2 | 600 | 2000 | 0.15 | 0.05 | 0.085 | 40.00 | 41.5 | 6 | 1 | 6 | 99.8 | 2680 | #VALUE! | As-built | Aco6tyLAB | 50265482.5 | 1000 | 17.99964 | Image analysis | 20 | 63 | zig-zag | 2
2 | 800 | 1500 | 0.15 | 0.05 | 0.085 | 71.11 | 41.5 | 6 | 1 | 6 | 99.8 | 2680 | #VALUE! | As-built | Aco6tyLAB | 50265482.5 | 1000 | 17.99964 | Image analysis | 20 | 63 | Island | 3
2 | 300 | 1400 | 0.08 | 0.03 | 0.075 | 89.29 | 34 | 1 | 1 | 2 | 99.78 | 2680 | #VALUE! | As-built | Dimetal-300 | 18750000 | 216 | 2.99996544 | Archimedes' principle | 15 | 53 | Checkboard | 4
2 | 788 | 1099 | 0.3 | 0.06 | 0.1 | 39.83 | 40 | 6 | 1 | 6 | 99.77 | 2680 | #VALUE! | As-built | Concept Laser X Line 1000 | 126000000 | 1000 | 27.99978 | Archimedes' principle | 20 | 60 | other | 5
2 | 370 | 1161 | 0.18 | 0.03 | 0.07 | 59.02 | 31.43 | 1 | 1 | 1 | 99.74 | 2680 | #VALUE! | As-built | EP-M250 | 23297400 | 1 | 12 | Archimedes' principle | 17.23 | 53.3 | NI | 6
2 | 370 | 1306 | 0.16 | 0.03 | 0.07 | 59.02 | 31.43 | 1 | 1 | 1 | 99.73 | 2680 | #VALUE! | As-built | EP-M250 | 23297400 | 1 | 12 | Archimedes' principle | 17.23 | 53.3
2 | 400 | 1000 | 0.15 | 0.05 | 0.085 | 53.33 | 41.5 | 6 | 1 | 6 | 99.7 | 2680 | #VALUE! | As-built | Aco6tyLAB | 50265482.5 | 1000 | 17.99964 | Image analysis | 20 | 63
2 | 500 | 1500 | 0.15 | 0.05 | 0.085 | 44.44 | 41.5 | 6 | 1 | 6 | 99.7 | 2680 | #VALUE! | As-built | Aco6tyLAB | 50265482.5 | 1000 | 17.99964 | Image analysis | 20 | 63
2 | 500 | 2000 | 0.15 | 0.05 | 0.085 | 33.33 | 41.5 | 6 | 1 | 6 | 99.7 | 2680 | #VALUE! | As-built | Aco6tyLAB | 50265482.5 | 1000 | 17.99964 | Image analysis | 20 | 63
2 | 800 | 2000 | 0.15 | 0.05 | 0.085 | 53.33 | 41.5 | 6 | 1 | 6 | 99.7 | 2680 | #VALUE! | As-built | Aco6tyLAB | 50265482.5 | 1000 | 17.99964 | Image analysis | 20 | 63
2 | 260 | 1400 | 0.08 | 0.03 | 0.075 | 77.38 | 34 | 1 | 1 | 2 | 99.64 | 2680 | #VALUE! | As-built | Dimetal-300 | 18750000 | 216 | 2.99996544 | Archimedes' principle | 15 | 53
2 | 600 | 1500 | 0.15 | 0.05 | 0.085 | 53.33 | 41.5 | 6 | 1 | 6 | 99.6 | 2680 | #VALUE! | As-built | Aco6tyLAB | 50265482.5 | 1000 | 17.99964 | Image analysis | 20 | 63
2 | 700 | 2000 | 0.15 | 0.05 | 0.085 | 46.67 | 41.5 | 6 | 1 | 6 | 99.6 | 2680 | #VALUE! | As-built | Aco6tyLAB | 50265482.5 | 1000 | 17.99964 | Image analysis | 20 | 63
2 | 340 | 1400 | 0.08 | 0.03 | 0.075 | 101.19 | 34 | 1 | 1 | 2 | 99.60 | 2680 | #VALUE! | As-built | Dimetal-300 | 18750000 | 216 | 2.99996544 | Archimedes' principle | 15 | 53
2 | 250 | 2100 | 0.07 | 0.03 | 0.08 | 56.69 | 41.5 | 1 | 1 | 1 | 99.59 | 2680 | 2669 | As-built | SLM 125HL | 1953125 | 1000 | 26.986176 | Archimedes' principle | 20 | 63
2 | 140 | 800 | 0.05 | 0.03 | 0.07 | 116.67 | 25.68 | 1 | 1 | 1 | 99.58 | 2680 | #VALUE! | As-built | SDE | 1000000 | 512 | 74.9616 | Archimedes' principle | 9.36 | 44.81
2 | 463 | 500 | 0.35 | 0.06 | 0.1 | 44.10 | 40 | 6 | 1 | 6 | 99.57 | 2680 | #VALUE! | As-built | Concept Laser X Line 1000 | 126000000 | 1000 | 27.99978 | Archimedes' principle | 20 | 60
2 | 300 | 2100 | 0.1 | 0.03 | 0.08 | 47.62 | 41.5 | 1 | 1 | 1 | 99.55 | 2680 | 2668 | As-built | SLM 125HL | 1953125 | 1000 | 26.986176 | Archimedes' principle | 20 | 63
2 | 370 | 1700 | 0.11 | 0.03 | 0.115 | 65.95 | 41.5 | 1 | 2 | 5 | 99.55 | 2670 | #VALUE! | As-built | SLM M280 | 28616000 | 4712.389 | 29.99506 | Archimedes' principle | 20 | 63
2 | 350 | 1600 | 0.12 | 0.03 | 0.115 | 60.76 | 41.5 | 1 | 2 | 5 | 99.55 | 2670 | #VALUE! | As-built | SLM M280 | 28616000 | 4712.389 | 29.99506 | Archimedes' principle | 20 | 63
2 | 330 | 1500 | 0.12 | 0.03 | 0.115 | 61.11 | 41.5 | 1 | 2 | 5 | 99.53 | 2670 | #VALUE! | As-built | SLM M280 | 28616000 | 4712.389 | 29.99506 | Archimedes' principle | 20 | 63
2 | 330 | 1700 | 0.11 | 0.03 | 0.115 | 58.82 | 41.5 | 1 | 2 | 5 | 99.53 | 2670 | #VALUE! | As-built | SLM M280 | 28616000 | 4712.389 | 29.99506 | Archimedes' principle | 20 | 63
2 | 350 | 1500 | 0.11 | 0.03 | 0.115 | 70.71 | 41.5 | 1 | 2 | 5 | 99.53 | 2670 | #VALUE! | As-built | SLM M280 | 28616000 | 4712.389 | 29.99506 | Archimedes' principle | 20 | 63
2 | 350 | 1600 | 0.13 | 0.03 | 0.115 | 56.09 | 41.5 | 1 | 2 | 5 | 99.52 | 2670 | #VALUE! | As-built | SLM M280 | 28616000 | 4712.389 | 29.99506 | Archimedes' principle | 20 | 63
2 | 788 | 1099 | 0.3 | 0.06 | 0.1 | 39.83 | 40 | 6 | 1 | 6 | 99.51 | 2680 | #VALUE! | As-built | Concept Laser X Line 1000 | 126000000 | 1000 | 27.99978 | Image analysis | 20 | 60
2 | 350 | 1700 | 0.12 | 0.03 | 0.115 | 57.19 | 41.5 | 1 | 2 | 5 | 99.51 | 2670 | #VALUE! | As-built | SLM M280 | 28616000 | 4712.389 | 29.99506 | Archimedes' principle | 20 | 63
2 | 330 | 1500 | 0.13 | 0.03 | 0.115 | 56.41 | 41.5 | 1 | 2 | 5 | 99.50 | 2670 | #VALUE! | As-built | SLM M280 | 28616000 | 4712.389 | 29.99506 | Archimedes' principle | 20 | 63
2 | 800 | 1000 | 0.15 | 0.05 | 0.085 | 106.67 | 41.5 | 6 | 1 | 6 | 99.5 | 2680 | #VALUE! | As-built | Aco6tyLAB | 50265482.5 | 1000 | 17.99964 | Image analysis | 20 | 63
2 | 250 | 1100 | 0.13 | 0.06 | 0.07 | 29.14 | 41 | 2 | 1 | 1 | 99.5 | 2670 | #VALUE! | As-built | SLM 125HL | 1953125 | 1728 | 64.94249216 | Archimedes' principle | 24 | 66
2 | 250 | 1200 | 0.13 | 0.06 | 0.07 | 26.71 | 41 | 2 | 1 | 1 | 99.5 | 2670 | #VALUE! | As-built | SLM 125HL | 1953125 | 1728 | 64.94249216 | Archimedes' principle | 24 | 66
2 | 330 | 1600 | 0.12 | 0.03 | 0.115 | 57.29 | 41.5 | 1 | 2 | 5 | 99.50 | 2670 | #VALUE! | As-built | SLM M280 | 28616000 | 4712.389 | 29.99506 | Archimedes' principle | 20 | 63
2 | 370 | 1500 | 0.11 | 0.03 | 0.115 | 74.75 | 41.5 | 1 | 2 | 5 | 99.50 | 2670 | #VALUE! | As-built | SLM M280 | 28616000 | 4712.389 | 29.99506 | Archimedes' principle | 20 | 63
2 | 350 | 1500 | 0.13 | 0.03 | 0.115 | 59.83 | 41.5 | 1 | 2 | 5 | 99.49 | 2670 | #VALUE! | As-built | SLM M280 | 28616000 | 4712.389 | 29.99506 | Archimedes' principle | 20 | 63
2 | 330 | 1600 | 0.13 | 0.03 | 0.115 | 52.88 | 41.5 | 1 | 2 | 5 | 99.47 | 2670 | #VALUE! | As-built | SLM M280 | 28616000 | 4712.389 | 29.99506 | Archimedes' principle | 20 | 63
2 | 330 | 1700 | 0.13 | 0.03 | 0.115 | 49.77 | 41.5 | 1 | 2 | 5 | 99.45 | 2670 | #VALUE! | As-built | SLM M280 | 28616000 | 4712.389 | 29.99506 | Archimedes' principle | 20 | 63
2 | 330 | 1700 | 0.12 | 0.03 | 0.115 | 53.92 | 41.5 | 1 | 2 | 5 | 99.45 | 2670 | #VALUE! | As-built | SLM M280 | 28616000 | 4712.389 | 29.99506 | Archimedes' principle | 20 | 63
2 | 300 | 1600 | 0.1 | 0.03 | 0.08 | 62.50 | 41.5 | 1 | 1 | 1 | 99.44 | 2680 | 2665 | As-built | SLM 125HL | 1953125 | 1000 | 26.986176 | Archimedes' principle | 20 | 63
2 | 350 | 1600 | 0.11 | 0.03 | 0.115 | 66.29 | 41.5 | 1 | 2 | 5 | 99.44 | 2670 | #VALUE! | As-built | SLM M280 | 28616000 | 4712.389 | 29.99506 | Archimedes' principle | 20 | 63
2 | 350 | 1700 | 0.11 | 0.03 | 0.115 | 62.39 | 41.5 | 1 | 2 | 5 | 99.44 | 2670 | #VALUE! | As-built | SLM M280 | 28616000 | 4712.389 | 29.99506 | Archimedes' principle | 20 | 63
2 | 300 | 1400 | 0.08 | 0.03 | 0.075 | 89.29 | 34 | 1 | 1 | 2 | 99.43 | 2680 | #VALUE! | As-built | Dimetal-300 | 18750000 | 216 | 2.99996544 | Archimedes' principle | 15 | 53
2 | 330 | 1500 | 0.11 | 0.03 | 0.115 | 66.67 | 41.5 | 1 | 2 | 5 | 99.41 | 2670 | #VALUE! | As-built | SLM M280 | 28616000 | 4712.389 | 29.99506 | Archimedes' principle | 20 | 63
2 | 350 | 2100 | 0.1 | 0.03 | 0.08 | 55.56 | 41.5 | 1 | 1 | 1 | 99.40 | 2680 | 2664 | As-built | SLM 125HL | 1953125 | 1000 | 26.986176 | Archimedes' principle | 20 | 63
2 | 370 | 1500 | 0.12 | 0.03 | 0.115 | 68.52 | 41.5 | 1 | 2 | 5 | 99.40 | 2670 | #VALUE! | As-built | SLM M280 | 28616000 | 4712.389 | 29.99506 | Archimedes' principle | 20 | 63
2 | 700 | 1500 | 0.15 | 0.05 | 0.085 | 62.22 | 41.5 | 6 | 1 | 6 | 99.4 | 2680 | #VALUE! | As-built | Aco6tyLAB | 50265482.5 | 1000 | 17.99964 | Image analysis | 20 | 63
2 | 250 | 1400 | 0.13 | 0.03 | 0.07 | 45.79 | 41 | 2 | 1 | 1 | 99.4 | 2670 | #VALUE! | As-built | SLM 125HL | 1953125 | 1728 | 64.94249216 | Archimedes' principle | 24 | 66
2 | 370 | 1600 | 0.12 | 0.03 | 0.115 | 64.24 | 41.5 | 1 | 2 | 5 | 99.40 | 2670 | #VALUE! | As-built | SLM M280 | 28616000 | 4712.389 | 29.99506 | Archimedes' principle | 20 | 63
2 | 170 | 1000 | 0.05 | 0.03 | 0.07 | 113.33 | 25.68 | 1 | 1 | 1 | 99.39 | 2680 | #VALUE! | As-built | SDE | 1000000 | 512 | 74.9616 | Archimedes' principle | 9.36 | 44.81
2 | 350 | 1500 | 0.12 | 0.03 | 0.115 | 64.81 | 41.5 | 1 | 2 | 5 | 99.39 | 2670 | #VALUE! | As-built | SLM M280 | 28616000 | 4712.389 | 29.99506 | Archimedes' principle | 20 | 63
2 | 350 | 1700 | 0.13 | 0.03 | 0.115 | 52.79 | 41.5 | 1 | 2 | 5 | 99.39 | 2670 | #VALUE! | As-built | SLM M280 | 28616000 | 4712.389 | 29.99506 | Archimedes' principle | 20 | 63
2 | 330 | 1600 | 0.11 | 0.03 | 0.115 | 62.50 | 41.5 | 1 | 2 | 5 | 99.39 | 2670 | #VALUE! | As-built | SLM M280 | 28616000 | 4712.389 | 29.99506 | Archimedes' principle | 20 | 63
2 | 370 | 1700 | 0.13 | 0.03 | 0.115 | 55.81 | 41.5 | 1 | 2 | 5 | 99.38 | 2670 | #VALUE! | As-built | SLM M280 | 28616000 | 4712.389 | 29.99506 | Archimedes' principle | 20 | 63
2 | 250 | 1600 | 0.13 | 0.03 | 0.08 | 40.06 | 41.5 | 1 | 1 | 1 | 99.37 | 2680 | 2663 | As-built | SLM 125HL | 1953125 | 1000 | 26.986176 | Archimedes' principle | 20 | 63
2 | 350 | 2100 | 0.13 | 0.03 | 0.08 | 42.74 | 41.5 | 1 | 1 | 1 | 99.37 | 2680 | 2663 | As-built | SLM 125HL | 1953125 | 1000 | 26.986176 | Archimedes' principle | 20 | 63
2 | 200 | 1400 | 0.105 | 0.03 | 0.15 | 45.35 | 30 | 1 | 1 | 6 | 99.35 | 2680 | #VALUE! | As-built | Concept Laser M1 | 15625000 | 1 | 23 | Archimedes' principle | 15 | 45
2 | 250 | 1100 | 0.13 | 0.03 | 0.08 | 58.28 | 41.5 | 1 | 1 | 1 | 99.33 | 2680 | 2662 | As-built | SLM 125HL | 1953125 | 1000 | 26.986176 | Archimedes' principle | 20 | 63
2 | 370 | 1500 | 0.13 | 0.03 | 0.115 | 63.25 | 41.5 | 1 | 2 | 5 | 99.32 | 2670 | #VALUE! | As-built | SLM M280 | 28616000 | 4712.389 | 29.99506 | Archimedes' principle | 20 | 63
2 | 370 | 1600 | 0.11 | 0.03 | 0.115 | 70.08 | 41.5 | 1 | 2 | 5 | 99.32 | 2670 | #VALUE! | As-built | SLM M280 | 28616000 | 4712.389 | 29.99506 | Archimedes' principle | 20 | 63
2 | 200 | 1500 | 0.105 | 0.03 | 0.15 | 42.33 | 30 | 1 | 1 | 6 | 99.30 | 2680 | #VALUE! | As-built | Concept Laser M1 | 15625000 | 1 | 23 | Archimedes' principle | 15 | 45
2 | 170 | 1000 | 0.105 | 0.03 | 0.15 | 53.97 | 30 | 1 | 1 | 6 | 99.30 | 2680 | #VALUE! | As-built | Concept Laser M1 | 15625000 | 1 | 23 | Archimedes' principle | 15 | 45
2 | 200 | 571.43 | 0.08 | 0.025 | 0.08 | 175.00 | 45 | 6 | 2 | 5 | 99.30 | #VALUE! | 2660 | As-built | Re6shaw AM400 | 18750000 | 1 | 2 | Archimedes' principle
2 | 400 | 1500 | 0.15 | 0.05 | 0.085 | 35.56 | 41.5 | 6 | 1 | 6 | 99.3 | 2680 | #VALUE! | As-built | Aco6tyLAB | 50265482.5 | 1000 | 17.99964 | Image analysis | 20 | 63
2 | 500 | 1000 | 0.15 | 0.05 | 0.085 | 66.67 | 41.5 | 6 | 1 | 6 | 99.3 | 2680 | #VALUE! | As-built | Aco6tyLAB | 50265482.5 | 1000 | 17.99964 | Image analysis | 20 | 63
2 | 700 | 1000 | 0.15 | 0.05 | 0.085 | 93.33 | 41.5 | 6 | 1 | 6 | 99.3 | 2680 | #VALUE! | As-built | Aco6tyLAB | 50265482.5 | 1000 | 17.99964 | Image analysis | 20 | 63
2 | 250 | 1000 | 0.13 | 0.06 | 0.07 | 32.05 | 41 | 2 | 1 | 1 | 99.3 | 2670 | #VALUE! | As-built | SLM 125HL | 1953125 | 1728 | 64.94249216 | Archimedes' principle | 24 | 66
2 | 370 | 1600 | 0.13 | 0.03 | 0.115 | 59.29 | 41.5 | 1 | 2 | 5 | 99.29 | 2670 | #VALUE! | As-built | SLM M280 | 28616000 | 4712.389 | 29.99506 | Archimedes' principle | 20 | 63
2 | 300 | 1600 | 0.13 | 0.03 | 0.08 | 48.08 | 41.5 | 1 | 1 | 1 | 99.29 | 2680 | 2661 | As-built | SLM 125HL | 1953125 | 1000 | 26.986176 | Archimedes' principle | 20 | 63
2 | 350 | 1600 | 0.13 | 0.03 | 0.08 | 56.09 | 41.5 | 1 | 1 | 1 | 99.29 | 2680 | 2661 | As-built | SLM 125HL | 1953125 | 1000 | 26.986176 | Archimedes' principle | 20 | 63
2 | 370 | 1700 | 0.12 | 0.03 | 0.115 | 60.46 | 41.5 | 1 | 2 | 5 | 99.26 | 2670 | #VALUE! | As-built | SLM M280 | 28616000 | 4712.389 | 29.99506 | Archimedes' principle | 20 | 63
2 | 150 | 900 | 0.05 | 0.03 | 0.07 | 111.11 | 25.68 | 1 | 1 | 1 | 99.23 | 2680 | #VALUE! | As-built | SDE | 1000000 | 512 | 74.9616 | Archimedes' principle | 9.36 | 44.81
2 | 250 | 1600 | 0.07 | 0.03 | 0.08 | 74.40 | 41.5 | 1 | 1 | 1 | 99.22 | 2680 | 2659 | As-built | SLM 125HL | 1953125 | 1000 | 26.986176 | Archimedes' principle | 20 | 63
2 | 180 | 1100 | 0.105 | 0.03 | 0.15 | 51.95 | 30 | 1 | 1 | 6 | 99.20 | 2680 | #VALUE! | As-built | Concept Laser M1 | 15625000 | 1 | 23 | Archimedes' principle | 15 | 45
2 | 300 | 1000 | 0.15 | 0.05 | 0.085 | 40.00 | 41.5 | 6 | 1 | 6 | 99.2 | 2680 | #VALUE! | As-built | Aco6tyLAB | 50265482.5 | 1000 | 17.99964 | Image analysis | 20 | 63
2 | 600 | 1000 | 0.15 | 0.05 | 0.085 | 80.00 | 41.5 | 6 | 1 | 6 | 99.2 | 2680 | #VALUE! | As-built | Aco6tyLAB | 50265482.5 | 1000 | 17.99964 | Image analysis | 20 | 63
2 | 250 | 900 | 0.13 | 0.06 | 0.07 | 35.61 | 41 | 2 | 1 | 1 | 99.2 | 2670 | #VALUE! | As-built | SLM 125HL | 1953125 | 1728 | 64.94249216 | Archimedes' principle | 24 | 66
2 | 200 | 1350 | 0.075 | 0.03 | 0.15 | 65.84 | 35 | 1 | 1 | 3 | 99.2 | 2680 | #VALUE! | As-built | Concept Laser M2 Cusing | 21008750 | 1000 | 26.99871 | Image analysis | 20 | 63
2 | 175 | 1025 | 0.0975 | 0.03 | 0.15 | 58.37 | 35 | 1 | 1 | 3 | 99.2 | 2680 | #VALUE! | As-built | Concept Laser M2 Cusing | 21008750 | 1000 | 26.99871 | Image analysis | 20 | 63
2 | 300 | 2100 | 0.07 | 0.03 | 0.08 | 68.03 | 41.5 | 1 | 1 | 1 | 99.18 | 2680 | 2658 | As-built | SLM 125HL | 1953125 | 1000 | 26.986176 | Archimedes' principle | 20 | 63
2 | 625 | 800 | 0.4 | 0.06 | 0.1 | 32.55 | 40 | 6 | 1 | 6 | 99.16 | 2680 | #VALUE! | As-built | Concept Laser X Line 1000 | 126000000 | 1000 | 27.99978 | Archimedes' principle | 20 | 60
2 | 200 | 1300 | 0.105 | 0.03 | 0.15 | 48.84 | 30 | 1 | 1 | 6 | 99.15 | 2680 | #VALUE! | As-built | Concept Laser M1 | 15625000 | 1 | 23 | Archimedes' principle | 15 | 45
2 | 190 | 1200 | 0.105 | 0.03 | 0.15 | 50.26 | 30 | 1 | 1 | 6 | 99.15 | 2680 | #VALUE! | As-built | Concept Laser M1 | 15625000 | 1 | 23 | Archimedes' principle | 15 | 45
2 | 950 | 1400 | 0.35 | 0.06 | 0.1 | 32.31 | 40 | 6 | 1 | 6 | 99.15 | 2680 | #VALUE! | As-built | Concept Laser X Line 1000 | 126000000 | 1000 | 27.99978 | Archimedes' principle | 20 | 60
2 | 350 | 2100 | 0.07 | 0.03 | 0.08 | 79.37 | 41.5 | 1 | 1 | 1 | 99.14 | 2680 | 2657 | As-built | SLM 125HL | 1953125 | 1000 | 26.986176 | Archimedes' principle | 20 | 63
2 | 200 | 1200 | 0.105 | 0.03 | 0.15 | 52.91 | 30 | 1 | 1 | 6 | 99.11 | 2680 | #VALUE! | As-built | Concept Laser M1 | 15625000 | 1 | 23 | Archimedes' principle | 15 | 45
2 | 190 | 1400 | 0.105 | 0.03 | 0.15 | 43.08 | 30 | 1 | 1 | 6 | 99.10 | 2680 | #VALUE! | As-built | Concept Laser M1 | 15625000 | 1 | 23 | Archimedes' principle | 15 | 45
2 | 200 | 1600 | 0.105 | 0.03 | 0.15 | 39.68 | 30 | 1 | 1 | 6 | 99.10 | 2680 | #VALUE! | As-built | Concept Laser M1 | 15625000 | 1 | 23 | Archimedes' principle | 15 | 45
2 | 250 | 1600 | 0.13 | 0.03 | 0.07 | 40.06 | 41 | 2 | 1 | 1 | 99.1 | 2670 | #VALUE! | As-built | SLM 125HL | 1953125 | 1728 | 64.94249216 | Archimedes' principle | 24 | 66
2 | 170 | 800 | 0.105 | 0.03 | 0.15 | 67.46 | 30 | 1 | 1 | 6 | 99.08 | 2680 | #VALUE! | As-built | Concept Laser M1 | 15625000 | 1 | 23 | Archimedes' principle | 15 | 45
2 | 170 | 1200 | 0.105 | 0.03 | 0.15 | 44.97 | 30 | 1 | 1 | 6 | 99.08 | 2680 | #VALUE! | As-built | Concept Laser M1 | 15625000 | 1 | 23 | Archimedes' principle | 15 | 45
2 | 250 | 2100 | 0.1 | 0.03 | 0.08 | 39.68 | 41.5 | 1 | 1 | 1 | 99.07 | 2680 | 2655 | As-built | SLM 125HL | 1953125 | 1000 | 26.986176 | Archimedes' principle | 20 | 63
2 | 180 | 900 | 0.105 | 0.03 | 0.15 | 63.49 | 30 | 1 | 1 | 6 | 99.02 | 2680 | #VALUE! | As-built | Concept Laser M1 | 15625000 | 1 | 23 | Archimedes' principle | 15 | 45
2 | 300 | 1100 | 0.1 | 0.03 | 0.08 | 90.91 | 41.5 | 1 | 1 | 1 | 98.99 | 2680 | 2653 | As-built | SLM 125HL | 1953125 | 1000 | 26.986176 | Archimedes' principle | 20 | 63
2 | 625 | 800 | 0.4 | 0.06 | 0.1 | 32.55 | 40 | 6 | 1 | 6 | 98.93 | 2680 | #VALUE! | As-built | Concept Laser X Line 1000 | 126000000 | 1000 | 27.99978 | Image analysis | 20 | 60
2 | 260 | 1400 | 0.08 | 0.03 | 0.075 | 77.38 | 34 | 1 | 1 | 2 | 98.92 | 2680 | #VALUE! | As-built | Dimetal-300 | 18750000 | 216 | 2.99996544 | Archimedes' principle | 15 | 53
2 | 200 | 1000 | 0.105 | 0.03 | 0.15 | 63.49 | 30 | 1 | 1 | 6 | 98.90 | 2680 | #VALUE! | As-built | Concept Laser M1 | 15625000 | 1 | 23 | Archimedes' principle | 15 | 45
2 | 200 | 1100 | 0.105 | 0.03 | 0.15 | 57.72 | 30 | 1 | 1 | 6 | 98.90 | 2680 | #VALUE! | As-built | Concept Laser M1 | 15625000 | 1 | 23 | Archimedes' principle | 15 | 45
2 | 170 | 900 | 0.05 | 0.03 | 0.07 | 125.93 | 25.68 | 1 | 1 | 1 | 98.88 | 2680 | #VALUE! | As-built | SDE | 1000000 | 512 | 74.9616 | Archimedes' principle | 9.36 | 44.81
2 | 350 | 1600 | 0.1 | 0.03 | 0.08 | 72.92 | 41.5 | 1 | 1 | 1 | 98.88 | 2680 | 2650 | As-built | SLM 125HL | 1953125 | 1000 | 26.986176 | Archimedes' principle | 20 | 63
2 | 150 | 800 | 0.05 | 0.03 | 0.07 | 125.00 | 25.68 | 1 | 1 | 1 | 98.87 | 2680 | #VALUE! | As-built | SDE | 1000000 | 512 | 74.9616 | Archimedes' principle | 9.36 | 44.81
2 | 180 | 1400 | 0.105 | 0.03 | 0.15 | 40.82 | 30 | 1 | 1 | 6 | 98.85 | 2680 | #VALUE! | As-built | Concept Laser M1 | 15625000 | 1 | 23 | Archimedes' principle | 15 | 45
2 | 190 | 1600 | 0.105 | 0.03 | 0.15 | 37.70 | 30 | 1 | 1 | 6 | 98.85 | 2680 | #VALUE! | As-built | Concept Laser M1 | 15625000 | 1 | 23 | Archimedes' principle | 15 | 45
2 | 300 | 1600 | 0.07 | 0.03 | 0.08 | 89.29 | 41.5 | 1 | 1 | 1 | 98.84 | 2680 | 2649 | As-built | SLM 125HL | 1953125 | 1000 | 26.986176 | Archimedes' principle | 20 | 63
2 | 160 | 1000 | 0.05 | 0.03 | 0.07 | 106.67 | 25.68 | 1 | 1 | 1 | 98.83 | 2680 | #VALUE! | As-built | SDE | 1000000 | 512 | 74.9616 | Archimedes' principle | 9.36 | 44.81
2 | 350 | 1600 | 0.07 | 0.03 | 0.08 | 104.17 | 41.5 | 1 | 1 | 1 | 98.81 | 2680 | 2648 | As-built | SLM 125HL | 1953125 | 1000 | 26.986176 | Archimedes' principle | 20 | 63
2 | 190 | 1000 | 0.105 | 0.03 | 0.15 | 60.32 | 30 | 1 | 1 | 6 | 98.80 | 2680 | #VALUE! | As-built | Concept Laser M1 | 15625000 | 1 | 23 | Archimedes' principle | 15 | 45
2 | 250 | 1000 | 0.13 | 0.03 | 0.07 | 64.10 | 41 | 2 | 1 | 1 | 98.8 | 2670 | #VALUE! | As-built | SLM 125HL | 1953125 | 1728 | 64.94249216 | Archimedes' principle | 24 | 66
2 | 200 | 900 | 0.105 | 0.03 | 0.15 | 70.55 | 30 | 1 | 1 | 6 | 98.75 | 2680 | #VALUE! | As-built | Concept Laser M1 | 15625000 | 1 | 23 | Archimedes' principle | 15 | 45
2 | 350 | 1150 | 0.17 | 0.05 | 0.1 | 35.81 | 41.5 | 1 | 6 | 2 | 98.72 | 2680 | #VALUE! | As-built | SLM 280HL | 27440000 | 1 | 3 | Archimedes' principle | 20 | 63
2 | 300 | 2100 | 0.13 | 0.03 | 0.08 | 36.63 | 41.5 | 1 | 1 | 1 | 98.69 | 2680 | 2645 | As-built | SLM 125HL | 1953125 | 1000 | 26.986176 | Archimedes' principle | 20 | 63
2 | 350 | 1150 | 0.17 | 0.05 | 0.1 | 35.81 | 41.5 | 1 | 6 | 2 | 98.69 | 2680 | #VALUE! | As-built | SLM 280HL | 27440000 | 1 | 3 | Archimedes' principle | 20 | 63
2 | 950 | 1400 | 0.35 | 0.06 | 0.1 | 32.31 | 40 | 6 | 1 | 6 | 98.68 | 2680 | #VALUE! | As-built | Concept Laser X Line 1000 | 126000000 | 1000 | 27.99978 | Image analysis | 20 | 60
2 | 250 | 2100 | 0.13 | 0.03 | 0.08 | 30.53 | 41.5 | 1 | 1 | 1 | 98.66 | 2680 | 2644 | As-built | SLM 125HL | 1953125 | 1000 | 26.986176 | Archimedes' principle | 20 | 63
2 | 180 | 1500 | 0.105 | 0.03 | 0.15 | 38.10 | 30 | 1 | 1 | 6 | 98.65 | 2680 | #VALUE! | As-built | Concept Laser M1 | 15625000 | 1 | 23 | Archimedes' principle | 15 | 45
2 | 350 | 1150 | 0.17 | 0.05 | 0.1 | 35.81 | 41.5 | 1 | 6 | 2 | 98.63 | 2680 | #VALUE! | As-built | SLM 280HL | 27440000 | 1 | 3 | Archimedes' principle | 20 | 63
2 | 463 | 500 | 0.35 | 0.06 | 0.1 | 44.10 | 40 | 6 | 1 | 6 | 98.6 | 2680 | #VALUE! | As-built | Concept Laser X Line 1000 | 126000000 | 1000 | 27.99978 | Image analysis | 20 | 60
2 | 250 | 1200 | 0.15 | 0.03 | 0.07 | 46.30 | 41 | 2 | 1 | 1 | 98.6 | 2670 | #VALUE! | As-built | SLM 125HL | 1953125 | 1728 | 64.94249216 | Archimedes' principle | 24 | 66
2 | 250 | 1100 | 0.1 | 0.03 | 0.08 | 75.76 | 41.5 | 1 | 1 | 1 | 98.58 | 2680 | 2642 | As-built | SLM 125HL | 1953125 | 1000 | 26.986176 | Archimedes' principle | 20 | 63
2 | 160 | 900 | 0.05 | 0.03 | 0.07 | 118.52 | 25.68 | 1 | 1 | 1 | 98.58 | 2680 | #VALUE! | As-built | SDE | 1000000 | 512 | 74.9616 | Archimedes' principle | 9.36 | 44.81
2 | 180 | 1100 | 0.05 | 0.03 | 0.07 | 109.09 | 25.68 | 1 | 1 | 1 | 98.56 | 2680 | #VALUE! | As-built | SDE | 1000000 | 512 | 74.9616 | Archimedes' principle | 9.36 | 44.81
2 | 170 | 1400 | 0.105 | 0.03 | 0.15 | 38.55 | 30 | 1 | 1 | 6 | 98.55 | 2680 | #VALUE! | As-built | Concept Laser M1 | 15625000 | 1 | 23 | Archimedes' principle | 15 | 45
2 | 200 | 800 | 0.105 | 0.03 | 0.15 | 79.37 | 30 | 1 | 1 | 6 | 98.53 | 2680 | #VALUE! | As-built | Concept Laser M1 | 15625000 | 1 | 23 | Archimedes' principle | 15 | 45
2 | 250 | 1400 | 0.13 | 0.06 | 0.07 | 22.89 | 41 | 2 | 1 | 1 | 98.5 | 2670 | #VALUE! | As-built | SLM 125HL | 1953125 | 1728 | 64.94249216 | Archimedes' principle | 24 | 66
2 | 190 | 800 | 0.105 | 0.03 | 0.15 | 75.40 | 30 | 1 | 1 | 6 | 98.40 | 2680 | #VALUE! | As-built | Concept Laser M1 | 15625000 | 1 | 23 | Archimedes' principle | 15 | 45
2 | 250 | 1200 | 0.11 | 0.03 | 0.07 | 63.13 | 41 | 2 | 1 | 1 | 98.4 | 2670 | #VALUE! | As-built | SLM 125HL | 1953125 | 1728 | 64.94249216 | Archimedes' principle | 24 | 66
2 | 250 | 1200 | 0.11 | 0.03 | 0.07 | 63.13 | 41 | 2 | 1 | 1 | 98.4 | 2670 | #VALUE! | As-built | SLM 125HL | 1953125 | 1728 | 64.94249216 | Image analysis | 24 | 66
2 | 300 | 1100 | 0.13 | 0.03 | 0.08 | 69.93 | 41.5 | 1 | 1 | 1 | 98.32 | 2680 | 2635 | As-built | SLM 125HL | 1953125 | 1000 | 26.986176 | Archimedes' principle | 20 | 63
2 | 250 | 1200 | 0.13 | 0.03 | 0.07 | 53.42 | 41 | 2 | 1 | 1 | 98.3 | 2670 | #VALUE! | As-built | SLM 125HL | 1953125 | 1728 | 64.94249216 | Image analysis | 24 | 66
2 | 250 | 1800 | 0.13 | 0.03 | 0.07 | 35.61 | 41 | 2 | 1 | 1 | 98.3 | 2670 | #VALUE! | As-built | SLM 125HL | 1953125 | 1728 | 64.94249216 | Archimedes' principle | 24 | 66
2 | 250 | 800 | 0.13 | 0.09 | 0.07 | 26.71 | 41 | 2 | 1 | 1 | 98.3 | 2670 | #VALUE! | As-built | SLM 125HL | 1953125 | 1728 | 64.94249216 | Archimedes' principle | 24 | 66
2 | 175 | 1025 | 0.0975 | 0.03 | 0.15 | 58.37 | 35 | 1 | 1 | 3 | 98.3 | 2680 | #VALUE! | As-built | Concept Laser M2 Cusing | 21008750 | 1000 | 26.99871 | Image analysis | 20 | 63
2 | 160 | 800 | 0.05 | 0.03 | 0.07 | 133.33 | 25.68 | 1 | 1 | 1 | 98.27 | 2680 | #VALUE! | As-built | SDE | 1000000 | 512 | 74.9616 | Archimedes' principle | 9.36 | 44.81
2 | 140 | 700 | 0.05 | 0.03 | 0.07 | 133.33 | 25.68 | 1 | 1 | 1 | 98.26 | 2680 | #VALUE! | As-built | SDE | 1000000 | 512 | 74.9616 | Archimedes' principle | 9.36 | 44.81
2 | 180 | 900 | 0.05 | 0.03 | 0.07 | 133.33 | 25.68 | 1 | 1 | 1 | 98.26 | 2680 | #VALUE! | As-built | SDE | 1000000 | 512 | 74.9616 | Archimedes' principle | 9.36 | 44.81
2 | 250 | 1200 | 0.13 | 0.03 | 0.07 | 53.42 | 41 | 2 | 1 | 1 | 98.2 | 2670 | #VALUE! | As-built | SLM 125HL | 1953125 | 1728 | 64.94249216 | Archimedes' principle | 24 | 66
2 | 320 | 900 | 0.0818 | 0.03 | 0.08 | 144.89 | 38.5 | 1 | 1 | 4 | 98.17 | 2680 | #VALUE! | As-built | SLM 280HL | 28616000 | 480 | 26.99955 | Archimedes' principle | 15 | 62
2 | 360 | 750 | 0.0914 | 0.03 | 0.08 | 175.05 | 38.5 | 1 | 1 | 4 | 98.17 | 2680 | #VALUE! | As-built | SLM 280HL | 28616000 | 480 | 26.99955 | Archimedes' principle | 15 | 62
2 | 320 | 900 | 0.0709 | 0.03 | 0.08 | 167.16 | 38.5 | 1 | 1 | 4 | 98.14 | 2680 | #VALUE! | As-built | SLM 280HL | 28616000 | 480 | 26.99955 | Archimedes' principle | 15 | 62
2 | 250 | 1100 | 0.07 | 0.03 | 0.08 | 108.23 | 41.5 | 1 | 1 | 1 | 98.13 | 2680 | 2630 | As-built | SLM 125HL | 1953125 | 1000 | 26.986176 | Archimedes' principle | 20 | 63
2 | 250 | 1000 | 0.2 | 0.02 | 0.08 | 62.50 | 28 | 6 | 1 | 6 | 98.13 | 2670 | 2620 | As-built | SLM 280HL | 28616000 | 1728 | 0 | Archimedes' principle | 20 | 63
2 | 400 | 600 | 0.1009 | 0.03 | 0.08 | 220.24 | 38.5 | 1 | 1 | 4 | 98.12 | 2680 | #VALUE! | As-built | SLM 280HL | 28616000 | 480 | 26.99955 | Archimedes' principle | 15 | 62
2 | 250 | 1200 | 0.17 | 0.03 | 0.07 | 40.85 | 41 | 2 | 1 | 1 | 98.1 | 2670 | #VALUE! | As-built | SLM 125HL | 1953125 | 1728 | 64.94249216 | Archimedes' principle | 24 | 66
2 | 250 | 800 | 0.13 | 0.06 | 0.07 | 40.06 | 41 | 2 | 1 | 1 | 98.1 | 2670 | #VALUE! | As-built | SLM 125HL | 1953125 | 1728 | 64.94249216 | Archimedes' principle | 24 | 66
2 | 250 | 1000 | 0.13 | 0.09 | 0.07 | 21.37 | 41 | 2 | 1 | 1 | 98.1 | 2670 | #VALUE! | As-built | SLM 125HL | 1953125 | 1728 | 64.94249216 | Archimedes' principle | 24 | 66
2 | 300 | 1100 | 0.07 | 0.03 | 0.08 | 129.87 | 41.5 | 1 | 1 | 1 | 98.10 | 2680 | 2629 | As-built | SLM 125HL | 1953125 | 1000 | 26.986176 | Archimedes' principle | 20 | 63
2 | 320 | 600 | 0.0887 | 0.03 | 0.08 | 200.43 | 38.5 | 1 | 1 | 4 | 98.02 | 2680 | #VALUE! | As-built | SLM 280HL | 28616000 | 480 | 26.99955 | Archimedes' principle | 15 | 62
2 | 170 | 1100 | 0.05 | 0.03 | 0.07 | 103.03 | 25.68 | 1 | 1 | 1 | 98.02 | 2680 | #VALUE! | As-built | SDE | 1000000 | 512 | 74.9616 | Archimedes' principle | 9.36 | 44.81
2 | 320 | 600 | 0.0955 | 0.03 | 0.08 | 186.15 | 38.5 | 1 | 1 | 4 | 98.01 | 2680 | #VALUE! | As-built | SLM 280HL | 28616000 | 480 | 26.99955 | Archimedes' principle | 15 | 62
2 | 250 | 2200 | 0.13 | 0.03 | 0.07 | 29.14 | 41 | 2 | 1 | 1 | 98 | 2670 | 2616.6 | As-built | SLM 125HL | 1953125 | 1728 | 64.94249216 | Archimedes' principle | 24 | 66
2 | 360 | 900 | 0.083 | 0.03 | 0.08 | 160.64 | 38.5 | 1 | 1 | 4 | 97.99 | 2680 | #VALUE! | As-built | SLM 280HL | 28616000 | 480 | 26.99955 | Archimedes' principle | 15 | 62
2 | 400 | 900 | 0.0941 | 0.03 | 0.08 | 157.44 | 38.5 | 1 | 1 | 4 | 97.95 | 2680 | #VALUE! | As-built | SLM 280HL | 28616000 | 480 | 26.99955 | Archimedes' principle | 15 | 62
2 | 360 | 900 | 0.0771 | 0.03 | 0.08 | 172.94 | 38.5 | 1 | 1 | 4 | 97.95 | 2680 | #VALUE! | As-built | SLM 280HL | 28616000 | 480 | 26.99955 | Archimedes' principle | 15 | 62
2 | 150 | 700 | 0.05 | 0.03 | 0.07 | 142.86 | 25.68 | 1 | 1 | 1 | 97.94 | 2680 | #VALUE! | As-built | SDE | 1000000 | 512 | 74.9616 | Archimedes' principle | 9.36 | 44.81
2 | 400 | 600 | 0.1086 | 0.03 | 0.08 | 204.62 | 38.5 | 1 | 1 | 4 | 97.91 | 2680 | #VALUE! | As-built | SLM 280HL | 28616000 | 480 | 26.99955 | Archimedes' principle | 15 | 62
2 | 250 | 1200 | 0.17 | 0.03 | 0.07 | 40.85 | 41 | 2 | 1 | 1 | 97.9 | 2670 | #VALUE! | As-built | SLM 125HL | 1953125 | 1728 | 64.94249216 | Image analysis | 24 | 66
2 | 360 | 600 | 0.1036 | 0.03 | 0.08 | 193.05 | 38.5 | 1 | 1 | 4 | 97.90 | 2680 | #VALUE! | As-built | SLM 280HL | 28616000 | 480 | 26.99955 | Archimedes' principle | 15 | 62
2 | 320 | 900 | 0.0763 | 0.03 | 0.08 | 155.33 | 38.5 | 1 | 1 | 4 | 97.84 | 2680 | #VALUE! | As-built | SLM 280HL | 28616000 | 480 | 26.99955 | Archimedes' principle | 15 | 62
2 | 250 | 1200 | 0.13 | 0.03 | 0.07 | 53.42 | 41 | 2 | 1 | 1 | 97.8 | 2670 | #VALUE! | As-built | SLM 125HL | 1953125 | 1728 | 64.94249216 | Archimedes' principle | 24 | 66
2 | 250 | 1200 | 0.15 | 0.03 | 0.07 | 46.30 | 41 | 2 | 1 | 1 | 97.8 | 2670 | #VALUE! | As-built | SLM 125HL | 1953125 | 1728 | 64.94249216 | Image analysis | 24 | 66
2 | 250 | 2000 | 0.13 | 0.03 | 0.07 | 32.05 | 41 | 2 | 1 | 1 | 97.8 | 2670 | #VALUE! | As-built | SLM 125HL | 1953125 | 1728 | 64.94249216 | Archimedes' principle | 24 | 66
2 | 320 | 750 | 0.0807 | 0.03 | 0.08 | 176.24 | 38.5 | 1 | 1 | 4 | 97.78 | 2680 | #VALUE! | As-built | SLM 280HL | 28616000 | 480 | 26.99955 | Archimedes' principle | 15 | 62
2 | 300 | 1200 | 0.15 | 0.02 | 0.08 | 83.33 | 28 | 6 | 1 | 6 | 97.75 | 2670 | 2610 | As-built | SLM 280HL | 28616000 | 1728 | 0 | Archimedes' principle | 20 | 63
2 | 170 | 1600 | 0.105 | 0.03 | 0.15 | 33.73 | 30 | 1 | 1 | 6 | 97.75 | 2680 | #VALUE! | As-built | Concept Laser M1 | 15625000 | 1 | 23 | Archimedes' principle | 15 | 45
2 | 320 | 750 | 0.0931 | 0.03 | 0.08 | 152.76 | 38.5 | 1 | 1 | 4 | 97.74 | 2680 | #VALUE! | As-built | SLM 280HL | 28616000 | 480 | 26.99955 | Archimedes' principle | 15 | 62
2 | 300 | 1200 | 0.13 | 0.03 | 0.07 | 64.10 | 41 | 2 | 1 | 1 | 97.7 | 2670 | #VALUE! | As-built | SLM 125HL | 1953125 | 1728 | 64.94249216 | Image analysis | 24 | 66
2 | 140 | 900 | 0.05 | 0.03 | 0.07 | 103.70 | 25.68 | 1 | 1 | 1 | 97.70 | 2680 | #VALUE! | As-built | SDE | 1000000 | 512 | 74.9616 | Archimedes' principle | 9.36 | 44.81
2 | 400 | 750 | 0.0977 | 0.03 | 0.08 | 181.96 | 38.5 | 1 | 1 | 4 | 97.63 | 2680 | #VALUE! | As-built | SLM 280HL | 28616000 | 480 | 26.99955 | Archimedes' principle | 15 | 62
2 | 300 | 1200 | 0.13 | 0.03 | 0.07 | 64.10 | 41 | 2 | 1 | 1 | 97.6 | 2670 | #VALUE! | As-built | SLM 125HL | 1953125 | 1728 | 64.94249216 | Archimedes' principle | 24 | 66
2 | 175 | 1025 | 0.0525 | 0.03 | 0.15 | 108.40 | 35 | 1 | 1 | 3 | 97.6 | 2680 | #VALUE! | As-built | Concept Laser M2 Cusing | 21008750 | 1000 | 26.99871 | Image analysis | 20 | 63
2 | 400 | 900 | 0.0815 | 0.03 | 0.08 | 181.78 | 38.5 | 1 | 1 | 4 | 97.58 | 2680 | #VALUE! | As-built | SLM 280HL | 28616000 | 480 | 26.99955 | Archimedes' principle | 15 | 62
2 | 150 | 1000 | 0.05 | 0.03 | 0.07 | 100.00 | 25.68 | 1 | 1 | 1 | 97.52 | 2680 | #VALUE! | As-built | SDE | 1000000 | 512 | 74.9616 | Archimedes' principle | 9.36 | 44.81
2 | 250 | 1200 | 0.09 | 0.03 | 0.07 | 77.16 | 41 | 2 | 1 | 1 | 97.5 | 2670 | #VALUE! | As-built | SLM 125HL | 1953125 | 1728 | 64.94249216 | Image analysis | 24 | 66
2 | 180 | 1200 | 0.05 | 0.03 | 0.07 | 100.00 | 25.68 | 1 | 1 | 1 | 97.48 | 2680 | #VALUE! | As-built | SDE | 1000000 | 512 | 74.9616 | Archimedes' principle | 9.36 | 44.81
2 | 170 | 800 | 0.05 | 0.03 | 0.07 | 141.67 | 25.68 | 1 | 1 | 1 | 97.44 | 2680 | #VALUE! | As-built | SDE | 1000000 | 512 | 74.9616 | Archimedes' principle | 9.36 | 44.81
2 | 160 | 700 | 0.05 | 0.03 | 0.07 | 152.38 | 25.68 | 1 | 1 | 1 | 97.43 | 2680 | #VALUE! | As-built | SDE | 1000000 | 512 | 74.9616 | Archimedes' principle | 9.36 | 44.81
2 | 200 | 1200 | 0.13 | 0.03 | 0.07 | 42.74 | 41 | 2 | 1 | 1 | 97.4 | 2670 | #VALUE! | As-built | SLM 125HL | 1953125 | 1728 | 64.94249216 | Image analysis | 24 | 66
2 | 320 | 600 | 0.1024 | 0.03 | 0.08 | 173.61 | 38.5 | 1 | 1 | 4 | 97.39 | 2680 | #VALUE! | As-built | SLM 280HL | 28616000 | 480 | 26.99955 | Archimedes' principle | 15 | 62
2 | 250 | 1200 | 0.1 | 0.04 | 0.08 | 52.08 | 28 | 6 | 1 | 6 | 97.38 | 2670 | 2600 | As-built | SLM 280HL | 28616000 | 1728 | 0 | Archimedes' principle | 20 | 63
2 | 360 | 900 | 0.0889 | 0.03 | 0.08 | 149.98 | 38.5 | 1 | 1 | 4 | 97.36 | 2680 | #VALUE! | As-built | SLM 280HL | 28616000 | 480 | 26.99955 | Archimedes' principle | 15 | 62
2 | 320 | 750 | 0.0869 | 0.03 | 0.08 | 163.66 | 38.5 | 1 | 1 | 4 | 97.36 | 2680 | #VALUE! | As-built | SLM 280HL | 28616000 | 480 | 26.99955 | Archimedes' principle | 15 | 62
2 | 360 | 750 | 0.0849 | 0.03 | 0.08 | 188.46 | 38.5 | 1 | 1 | 4 | 97.35 | 2680 | #VALUE! | As-built | SLM 280HL | 28616000 | 480 | 26.99955 | Archimedes' principle | 15 | 62
2 | 150 | 1000 | 0.05 | 0.05 | 0.115 | 60.00 | 47.5 | 6 | 4 | 6 | 97.33 | #VALUE! | 2610 | As-built | SLM M280 | 28616000 | 4712.389 | 29.99506 | Archimedes' principle | 30 | 65
2 | 360 | 750 | 0.098 | 0.03 | 0.08 | 163.27 | 38.5 | 1 | 1 | 4 | 97.32 | 2680 | #VALUE! | As-built | SLM 280HL | 28616000 | 480 | 26.99955 | Archimedes' principle | 15 | 62
2 | 160 | 1100 | 0.05 | 0.03 | 0.07 | 96.97 | 25.68 | 1 | 1 | 1 | 97.30 | 2680 | #VALUE! | As-built | SDE | 1000000 | 512 | 74.9616 | Archimedes' principle | 9.36 | 44.81
2 | 200 | 1200 | 0.13 | 0.03 | 0.07 | 42.74 | 41 | 2 | 1 | 1 | 97.3 | 2670 | #VALUE! | As-built | SLM 125HL | 1953125 | 1728 | 64.94249216 | Archimedes' principle | 24 | 66
2 | 250 | 1200 | 0.13 | 0.03 | 0.07 | 53.42 | 41 | 2 | 1 | 1 | 97.3 | 2670 | #VALUE! | As-built | SLM 125HL | 1953125 | 1728 | 64.94249216 | Image analysis | 24 | 66
2 | 250 | 800 | 0.13 | 0.03 | 0.07 | 80.13 | 41 | 2 | 1 | 1 | 97.3 | 2670 | #VALUE! | As-built | SLM 125HL | 1953125 | 1728 | 64.94249216 | Archimedes' principle | 24 | 66
2 | 250 | 550 | 0.13 | 0.09 | 0.07 | 38.85 | 41 | 2 | 1 | 1 | 97.3 | 2670 | #VALUE! | As-built | SLM 125HL | 1953125 | 1728 | 64.94249216 | Archimedes' principle | 24 | 66
2 | 350 | 1100 | 0.13 | 0.03 | 0.08 | 81.59 | 41.5 | 1 | 1 | 1 | 97.28 | 2680 | 2607 | As-built | SLM 125HL | 1953125 | 1000 | 26.986176 | Archimedes' principle | 20 | 63
2 | 360 | 600 | 0.0962 | 0.03 | 0.08 | 207.90 | 38.5 | 1 | 1 | 4 | 97.25 | 2680 | #VALUE! | As-built | SLM 280HL | 28616000 | 480 | 26.99955 | Archimedes' principle | 15 | 62
2 | 400 | 750 | 0.1047 | 0.03 | 0.08 | 169.80 | 38.5 | 1 | 1 | 4 | 97.21 | 2680 | #VALUE! | As-built | SLM 280HL | 28616000 | 480 | 26.99955 | Archimedes' principle | 15 | 62
2 | 250 | 1200 | 0.13 | 0.03 | 0.07 | 53.42 | 41 | 2 | 1 | 1 | 97.2 | 2670 | #VALUE! | As-built | SLM 125HL | 1953125 | 1728 | 64.94249216 | Archimedes' principle | 24 | 66
2 | 180 | 800 | 0.05 | 0.03 | 0.07 | 150.00 | 25.68 | 1 | 1 | 1 | 97.12 | 2680 | #VALUE! | As-built | SDE | 1000000 | 512 | 74.9616 | Archimedes' principle | 9.36 | 44.81
2 | 250 | 1200 | 0.09 | 0.03 | 0.07 | 77.16 | 41 | 2 | 1 | 1 | 97.1 | 2670 | #VALUE! | As-built | SLM 125HL | 1953125 | 1728 | 64.94249216 | Archimedes' principle | 24 | 66
2 | 170 | 1200 | 0.05 | 0.03 | 0.07 | 94.44 | 25.68 | 1 | 1 | 1 | 97.08 | 2680 | #VALUE! | As-built | SDE | 1000000 | 512 | 74.9616 | Archimedes' principle | 9.36 | 44.81
2 | 300 | 800 | 0.2 | 0.04 | 0.08 | 46.88 | 28 | 6 | 1 | 6 | 97.00 | 2670 | 2590 | As-built | SLM 280HL | 28616000 | 1728 | 0 | Archimedes' principle | 20 | 63
2 | 200 | 571.43 | 0.08 | 0.025 | 0.08 | 175.00 | 45 | 6 | 2 | 1 | 97.00 | #VALUE! | 2600 | As-built | Re6shaw AM400 | 18750000 | 1 | 2 | Archimedes' principle
2 | 400 | 2000 | 0.15 | 0.05 | 0.085 | 26.67 | 41.5 | 6 | 1 | 6 | 97 | 2680 | 2599.6 | As-built | Aco6tyLAB | 50265482.5 | 1000 | 17.99964 | Image analysis | 20 | 63
2 | 140 | 1000 | 0.05 | 0.03 | 0.07 | 93.33 | 25.68 | 1 | 1 | 1 | 96.95 | 2680 | #VALUE! | As-built | SDE | 1000000 | 512 | 74.9616 | Archimedes' principle | 9.36 | 44.81
2 | 180 | 1300 | 0.05 | 0.03 | 0.07 | 92.31 | 25.68 | 1 | 1 | 1 | 96.95 | 2680 | #VALUE! | As-built | SDE | 1000000 | 512 | 74.9616 | Archimedes' principle | 9.36 | 44.81
2 | 400 | 750 | 0.0907 | 0.03 | 0.08 | 196.01 | 38.5 | 1 | 1 | 4 | 96.94 | 2680 | #VALUE! | As-built | SLM 280HL | 28616000 | 480 | 26.99955 | Archimedes' principle | 15 | 62
2 | 350 | 1200 | 0.13 | 0.03 | 0.07 | 74.79 | 41 | 2 | 1 | 1 | 96.9 | 2670 | #VALUE! | As-built | SLM 125HL | 1953125 | 1728 | 64.94249216 | Image analysis | 24 | 66
2 | 250 | 1600 | 0.13 | 0.06 | 0.07 | 20.03 | 41 | 2 | 1 | 1 | 96.9 | 2670 | #VALUE! | As-built | SLM 125HL | 1953125 | 1728 | 64.94249216 | Archimedes' principle | 24 | 66
2 | 250 | 475 | 0.13 | 0.09 | 0.07 | 44.98 | 41 | 2 | 1 | 1 | 96.9 | 2670 | #VALUE! | As-built | SLM 125HL | 1953125 | 1728 | 64.94249216 | Archimedes' principle | 24 | 66
2 | 360 | 600 | 0.111 | 0.03 | 0.08 | 180.18 | 38.5 | 1 | 1 | 4 | 96.88 | 2680 | #VALUE! | As-built | SLM 280HL | 28616000 | 480 | 26.99955 | Archimedes' principle | 15 | 62
2 | 150 | 1000 | 0.05 | 0.05 | 0.115 | 60.00 | 47.5 | 6 | 4 | 6 | 96.81 | #VALUE! | 2600 | As-built | SLM M280 | 28616000 | 4712.389 | 29.99506 | Archimedes' principle | 30 | 65
2 | 350 | 1200 | 0.13 | 0.03 | 0.07 | 74.79 | 41 | 2 | 1 | 1 | 96.8 | 2670 | #VALUE! | As-built | SLM 125HL | 1953125 | 1728 | 64.94249216 | Archimedes' principle | 24 | 66
2 | 250 | 600 | 0.13 | 0.06 | 0.07 | 53.42 | 41 | 2 | 1 | 1 | 96.7 | 2670 | #VALUE! | As-built | SLM 125HL | 1953125 | 1728 | 64.94249216 | Archimedes' principle | 24 | 66
2 | 350 | 1100 | 0.07 | 0.03 | 0.08 | 151.52 | 41.5 | 1 | 1 | 1 | 96.68 | 2680 | 2591 | As-built | SLM 125HL | 1953125 | 1000 | 26.986176 | Archimedes' principle | 20 | 63
2 | 180 | 1400 | 0.05 | 0.03 | 0.07 | 85.71 | 25.68 | 1 | 1 | 1 | 96.66 | 2680 | #VALUE! | As-built | SDE | 1000000 | 512 | 74.9616 | Archimedes' principle | 9.36 | 44.81
2 | 300 | 1000 | 0.1 | 0.06 | 0.08 | 50.00 | 28 | 6 | 1 | 6 | 96.63 | 2670 | 2580 | As-built | SLM 280HL | 28616000 | 1728 | 0 | Archimedes' principle | 20 | 63
2 | 140 | 600 | 0.05 | 0.03 | 0.07 | 155.56 | 25.68 | 1 | 1 | 1 | 96.55 | 2680 | #VALUE! | As-built | SDE | 1000000 | 512 | 74.9616 | Archimedes' principle | 9.36 | 44.81
2 | 400 | 900 | 0.0878 | 0.03 | 0.08 | 168.73 | 38.5 | 1 | 1 | 4 | 96.51 | 2680 | #VALUE! | As-built | SLM 280HL | 28616000 | 480 | 26.99955 | Archimedes' principle | 15 | 62
2 | 250 | 2400 | 0.13 | 0.03 | 0.07 | 26.71 | 41 | 2 | 1 | 1 | 96.5 | 2670 | #VALUE! | As-built | SLM 125HL | 1953125 | 1728 | 64.94249216 | Archimedes' principle | 24 | 66
2 | 175 | 1025 | 0.0525 | 0.03 | 0.15 | 108.40 | 35 | 1 | 1 | 3 | 96.5 | 2680 | #VALUE! | As-built | Concept Laser M2 Cusing | 21008750 | 1000 | 26.99871 | Image analysis | 20 | 63
2 | 170 | 1300 | 0.05 | 0.03 | 0.07 | 87.18 | 25.68 | 1 | 1 | 1 | 96.47 | 2680 | #VALUE! | As-built | SDE | 1000000 | 512 | 74.9616 | Archimedes' principle | 9.36 | 44.81
2 | 170 | 700 | 0.05 | 0.03 | 0.07 | 161.90 | 25.68 | 1 | 1 | 1 | 96.34 | 2680 | #VALUE! | As-built | SDE | 1000000 | 512 | 74.9616 | Archimedes' principle | 9.36 | 44.81
2 | 788 | 500 | 0.35 | 0.06 | 0.1 | 75.05 | 40 | 6 | 1 | 6 | 96.29 | 2680 | #VALUE! | As-built | Concept Laser X Line 1000 | 126000000 | 1000 | 27.99978 | Archimedes' principle | 20 | 60
2 | 160 | 1200 | 0.05 | 0.03 | 0.07 | 88.89 | 25.68 | 1 | 1 | 1 | 96.25 | 2680 | #VALUE! | As-built | SDE | 1000000 | 512 | 74.9616 | Archimedes' principle | 9.36 | 44.81
2 | 300 | 1500 | 0.15 | 0.05 | 0.085 | 26.67 | 41.5 | 6 | 1 | 6 | 96.2 | 2680 | #VALUE! | As-built | Aco6tyLAB | 50265482.5 | 1000 | 17.99964 | Image analysis | 20 | 63
2 | 150 | 1000 | 0.05 | 0.05 | 0.115 | 60.00 | 47.5 | 6 | 4 | 6 | 96.18 | #VALUE! | 2580 | As-built | SLM M280 | 28616000 | 4712.389 | 29.99506 | Archimedes' principle | 30 | 65
2 | 180 | 700 | 0.05 | 0.03 | 0.07 | 171.43 | 25.68 | 1 | 1 | 1 | 96.10 | 2680 | #VALUE! | As-built | SDE | 1000000 | 512 | 74.9616 | Archimedes' principle | 9.36 | 44.81
2 | 350 | 1100 | 0.1 | 0.03 | 0.08 | 106.06 | 41.5 | 1 | 1 | 1 | 96.08 | 2680 | 2575 | As-built | SLM 125HL | 1953125 | 1000 | 26.986176 | Archimedes' principle | 20 | 63
2 | 150 | 1100 | 0.05 | 0.03 | 0.07 | 90.91 | 25.68 | 1 | 1 | 1 | 96.05 | 2680 | #VALUE! | As-built | SDE | 1000000 | 512 | 74.9616 | Archimedes' principle | 9.36 | 44.81
2 | 150 | 600 | 0.05 | 0.03 | 0.07 | 166.67 | 25.68 | 1 | 1 | 1 | 95.99 | 2680 | #VALUE! | As-built | SDE | 1000000 | 512 | 74.9616 | Archimedes' principle | 9.36 | 44.81
2 | 250 | 800 | 0.15 | 0.06 | 0.08 | 34.72 | 28 | 6 | 1 | 6 | 95.88 | 2670 | 2560 | As-built | SLM 280HL | 28616000 | 1728 | 0 | Archimedes' principle | 20 | 63
2 | 250 | 700 | 0.13 | 0.06 | 0.07 | 45.79 | 41 | 2 | 1 | 1 | 95.8 | 2670 | #VALUE! | As-built | SLM 125HL | 1953125 | 1728 | 64.94249216 | Archimedes' principle | 24 | 66
2 | 463 | 1099 | 0.3 | 0.06 | 0.1 | 23.41 | 40 | 6 | 1 | 6 | 95.78 | 2680 | #VALUE! | As-built | Concept Laser X Line 1000 | 126000000 | 1000 | 27.99978 | Archimedes' principle | 20 | 60
2 | 250 | 400 | 0.13 | 0.09 | 0.07 | 53.42 | 41 | 2 | 1 | 1 | 95.7 | 2670 | #VALUE! | As-built | SLM 125HL | 1953125 | 1728 | 64.94249216 | Archimedes' principle | 24 | 66
2 | 625 | 1400 | 0.35 | 0.06 | 0.1 | 21.26 | 40 | 6 | 1 | 6 | 95.67 | 2680 | #VALUE! | As-built | Concept Laser X Line 1000 | 126000000 | 1000 | 27.99978 | Archimedes' principle | 20 | 60
2 | 160 | 600 | 0.05 | 0.03 | 0.07 | 177.78 | 25.68 | 1 | 1 | 1 | 95.65 | 2680 | #VALUE! | As-built | SDE | 1000000 | 512 | 74.9616 | Archimedes' principle | 9.36 | 44.81
2 | 150 | 1200 | 0.05 | 0.03 | 0.07 | 83.33 | 25.68 | 1 | 1 | 1 | 95.64 | 2680 | #VALUE! | As-built | SDE | 1000000 | 512 | 74.9616 | Archimedes' principle | 9.36 | 44.81
2 | 250 | 2600 | 0.13 | 0.03 | 0.07 | 24.65 | 41 | 2 | 1 | 1 | 95.6 | 2670 | #VALUE! | As-built | SLM 125HL | 1953125 | 1728 | 64.94249216 | Archimedes' principle | 24 | 66
2 | 140 | 1100 | 0.05 | 0.03 | 0.07 | 84.85 | 25.68 | 1 | 1 | 1 | 95.59 | 2680 | #VALUE! | As-built | SDE | 1000000 | 512 | 74.9616 | Archimedes' principle | 9.36 | 44.81
2 | 400 | 600 | 0.1164 | 0.03 | 0.08 | 190.91 | 38.5 | 1 | 1 | 4 | 95.58 | 2680 | #VALUE! | As-built | SLM 280HL | 28616000 | 480 | 26.99955 | Archimedes' principle | 15 | 62
2 | 250 | 325 | 0.13 | 0.09 | 0.07 | 65.75 | 41 | 2 | 1 | 1 | 95.4 | 2670 | #VALUE! | As-built | SLM 125HL | 1953125 | 1728 | 64.94249216 | Archimedes' principle | 24 | 66
2 | 170 | 600 | 0.05 | 0.03 | 0.07 | 188.89 | 25.68 | 1 | 1 | 1 | 95.38 | 2680 | #VALUE! | As-built | SDE | 1000000 | 512 | 74.9616 | Archimedes' principle | 9.36 | 44.81
2 | 180 | 1500 | 0.05 | 0.03 | 0.07 | 80.00 | 25.68 | 1 | 1 | 1 | 95.22 | 2680 | #VALUE! | As-built | SDE | 1000000 | 512 | 74.9616 | Archimedes' principle | 9.36 | 44.81
2 | 170 | 1400 | 0.05 | 0.03 | 0.07 | 80.95 | 25.68 | 1 | 1 | 1 | 95.21 | 2680 | #VALUE! | As-built | SDE | 1000000 | 512 | 74.9616 | Archimedes' principle | 9.36 | 44.81
2 | 250 | 500 | 0.13 | 0.06 | 0.07 | 64.10 | 41 | 2 | 1 | 1 | 95.2 | 2670 | #VALUE! | As-built | SLM 125HL | 1953125 | 1728 | 64.94249216 | Archimedes' principle | 24 | 66
2 | 200 | 1000 | 0.15 | 0.04 | 0.08 | 33.33 | 28 | 6 | 1 | 6 | 95.13 | 2670 | 2540 | As-built | SLM 280HL | 28616000 | 1728 | 0 | Archimedes' principle | 20 | 63
2 | 180 | 600 | 0.05 | 0.03 | 0.07 | 200.00 | 25.68 | 1 | 1 | 1 | 95.11 | 2680 | #VALUE! | As-built | SDE | 1000000 | 512 | 74.9616 | Archimedes' principle | 9.36 | 44.81
2 | 140 | 500 | 0.05 | 0.03 | 0.07 | 186.67 | 25.68 | 1 | 1 | 1 | 95.10 | 2680 | #VALUE! | As-built | SDE | 1000000 | 512 | 74.9616 | Archimedes' principle | 9.36 | 44.81
2 | 160 | 1300 | 0.05 | 0.03 | 0.07 | 82.05 | 25.68 | 1 | 1 | 1 | 95.05 | 2680 | #VALUE! | As-built | SDE | 1000000 | 512 | 74.9616 | Archimedes' principle | 9.36 | 44.81
2 | 625 | 2000 | 0.3 | 0.06 | 0.1 | 17.36 | 40 | 6 | 1 | 6 | 94.83 | 2680 | #VALUE! | As-built | Concept Laser X Line 1000 | 126000000 | 1000 | 27.99978 | Archimedes' principle | 20 | 60
2 | 150 | 500 | 0.05 | 0.03 | 0.07 | 200.00 | 25.68 | 1 | 1 | 1 | 94.81 | 2680 | #VALUE! | As-built | SDE | 1000000 | 512 | 74.9616 | Archimedes' principle | 9.36 | 44.81
2 | 463 | 1099 | 0.3 | 0.06 | 0.1 | 23.41 | 40 | 6 | 1 | 6 | 94.72 | 2680 | #VALUE! | As-built | Concept Laser X Line 1000 | 126000000 | 1000 | 27.99978 | Image analysis | 20 | 60
2 | 300 | 800 | 0.3 | 0.06 | 0.1 | 20.83 | 40 | 6 | 1 | 6 | 94.68 | 2680 | #VALUE! | As-built | Concept Laser X Line 1000 | 126000000 | 1000 | 27.99978 | Archimedes' principle | 20 | 60
2 | 788 | 1700 | 0.4 | 0.06 | 0.1 | 19.31 | 40 | 6 | 1 | 6 | 94.67 | 2680 | #VALUE! | As-built | Concept Laser X Line 1000 | 126000000 | 1000 | 27.99978 | Archimedes' principle | 20 | 60
2 | 250 | 250 | 0.13 | 0.09 | 0.07 | 85.47 | 41 | 2 | 1 | 1 | 94.6 | 2670 | #VALUE! | As-built | SLM 125HL | 1953125 | 1728 | 64.94249216 | Archimedes' principle | 24 | 66
2 | 140 | 400 | 0.05 | 0.03 | 0.07 | 233.33 | 25.68 | 1 | 1 | 1 | 94.52 | 2680 | #VALUE! | As-built | SDE | 1000000 | 512 | 74.9616 | Archimedes' principle | 9.36 | 44.81
2 | 150 | 1200 | 0.13 | 0.03 | 0.07 | 32.05 | 41 | 2 | 1 | 1 | 94.5 | 2670 | #VALUE! | As-built | SLM 125HL | 1953125 | 1728 | 64.94249216 | Image analysis | 24 | 66
2 | 250 | 400 | 0.13 | 0.06 | 0.07 | 80.13 | 41 | 2 | 1 | 1 | 94.5 | 2670 | #VALUE! | As-built | SLM 125HL | 1953125 | 1728 | 64.94249216 | Archimedes' principle | 24 | 66
2 | 250 | 1800 | 0.13 | 0.06 | 0.07 | 17.81 | 41 | 2 | 1 | 1 | 94.5 | 2670 | #VALUE! | As-built | SLM 125HL | 1953125 | 1728 | 64.94249216 | Archimedes' principle | 24 | 66
2 | 175 | 1675 | 0.0975 | 0.03 | 0.15 | 35.72 | 35 | 1 | 1 | 3 | 94.5 | 2680 | #VALUE! | As-built | Concept Laser M2 Cusing | 21008750 | 1000 | 26.99871 | Image analysis | 20 | 63
2 | 150 | 1350 | 0.075 | 0.03 | 0.15 | 49.38 | 35 | 1 | 1 | 3 | 94.5 | 2680 | #VALUE! | As-built | Concept Laser M2 Cusing | 21008750 | 1000 | 26.99871 | Image analysis | 20 | 63
2 | 180 | 1600 | 0.05 | 0.03 | 0.07 | 75.00 | 25.68 | 1 | 1 | 1 | 94.42 | 2680 | #VALUE! | As-built | SDE | 1000000 | 512 | 74.9616 | Archimedes' principle | 9.36 | 44.81
2 | 140 | 1200 | 0.05 | 0.03 | 0.07 | 77.78 | 25.68 | 1 | 1 | 1 | 94.41 | 2680 | #VALUE! | As-built | SDE | 1000000 | 512 | 74.9616 | Archimedes' principle | 9.36 | 44.81
2 | 150 | 1200 | 0.13 | 0.03 | 0.07 | 32.05 | 41 | 2 | 1 | 1 | 94.4 | 2670 | #VALUE! | As-built | SLM 125HL | 1953125 | 1728 | 64.94249216 | Archimedes' principle | 24 | 66
2 | 200 | 800 | 0.1 | 0.02 | 0.08 | 125.00 | 28 | 6 | 1 | 6 | 94.38 | 2670 | 2520 | As-built | SLM 280HL | 28616000 | 1728 | 0 | Archimedes' principle | 20 | 63
2 | 788 | 2300 | 0.35 | 0.06 | 0.1 | 16.31 | 40 | 6 | 1 | 6 | 94.33 | 2680 | #VALUE! | As-built | Concept Laser X Line 1000 | 126000000 | 1000 | 27.99978 | Archimedes' principle | 20 | 60
2 | 160 | 1400 | 0.05 | 0.03 | 0.07 | 76.19 | 25.68 | 1 | 1 | 1 | 94.33 | 2680 | #VALUE! | As-built | SDE | 1000000 | 512 | 74.9616 | Archimedes' principle | 9.36 | 44.81
2 | 160 | 500 | 0.05 | 0.03 | 0.07 | 213.33 | 25.68 | 1 | 1 | 1 | 94.31 | 2680 | #VALUE! | As-built | SDE | 1000000 | 512 | 74.9616 | Archimedes' principle | 9.36 | 44.81
2 | 463 | 1700 | 0.4 | 0.06 | 0.1 | 11.35 | 40 | 6 | 1 | 6 | 94.25 | 2680 | #VALUE! | As-built | Concept Laser X Line 1000 | 126000000 | 1000 | 27.99978 | Archimedes' principle | 20 | 60
2 | 170 | 1500 | 0.05 | 0.03 | 0.07 | 75.56 | 25.68 | 1 | 1 | 1 | 94.25 | 2680 | #VALUE! | As-built | SDE | 1000000 | 512 | 74.9616 | Archimedes' principle | 9.36 | 44.81
2 | 150 | 1300 | 0.05 | 0.03 | 0.07 | 76.92 | 25.68 | 1 | 1 | 1 | 94.22 | 2680 | #VALUE! | As-built | SDE | 1000000 | 512 | 74.9616 | Archimedes' principle | 9.36 | 44.81
2 | 300 | 1400 | 0.35 | 0.06 | 0.1 | 10.20 | 40 | 6 | 1 | 6 | 93.94 | 2680 | #VALUE! | As-built | Concept Laser X Line 1000 | 126000000 | 1000 | 27.99978 | Archimedes' principle | 20 | 60
2 | 170 | 500 | 0.05 | 0.03 | 0.07 | 226.67 | 25.68 | 1 | 1 | 1 | 93.87 | 2680 | #VALUE! | As-built | SDE | 1000000 | 512 | 74.9616 | Archimedes' principle | 9.36 | 44.81
2 | 788 | 500 | 0.35 | 0.06 | 0.1 | 75.05 | 40 | 6 | 1 | 6 | 93.86 | 2680 | #VALUE! | As-built | Concept Laser X Line 1000 | 126000000 | 1000 | 27.99978 | Image analysis | 20 | 60
2 | 250 | 300 | 0.13 | 0.03 | 0.07 | 213.68 | 41 | 2 | 1 | 1 | 93.7 | 2670 | #VALUE! | As-built | SLM 125HL | 1953125 | 1728 | 64.94249216 | Archimedes' principle | 24 | 66
2 | 250 | 2800 | 0.13 | 0.03 | 0.07 | 22.89 | 41 | 2 | 1 | 1 | 93.7 | 2670 | #VALUE! | As-built | SLM 125HL | 1953125 | 1728 | 64.94249216 | Archimedes' principle | 24 | 66
2 | 175 | 1675 | 0.0525 | 0.03 | 0.15 | 66.33 | 35 | 1 | 1 | 3 | 93.6 | 2680 | #VALUE! | As-built | Concept Laser M2 Cusing | 21008750 | 1000 | 26.99871 | Image analysis | 20 | 63
2 | 140 | 1300 | 0.05 | 0.03 | 0.07 | 71.79 | 25.68 | 1 | 1 | 1 | 93.56 | 2680 | #VALUE! | As-built | SDE | 1000000 | 512 | 74.9616 | Archimedes' principle | 9.36 | 44.81
2 | 250 | 1400 | 0.13 | 0.09 | 0.07 | 15.26 | 41 | 2 | 1 | 1 | 93.5 | 2670 | #VALUE! | As-built | SLM 125HL | 1953125 | 1728 | 64.94249216 | Archimedes' principle | 24 | 66
2 | 160 | 1500 | 0.05 | 0.03 | 0.07 | 71.11 | 25.68 | 1 | 1 | 1 | 93.45 | 2680 | #VALUE! | As-built | SDE | 1000000 | 512 | 74.9616 | Archimedes' principle | 9.36 | 44.81
2 | 150 | 400 | 0.05 | 0.03 | 0.07 | 250.00 | 25.68 | 1 | 1 | 1 | 93.43 | 2680 | #VALUE! | As-built | SDE | 1000000 | 512 | 74.9616 | Archimedes' principle | 9.36 | 44.81
2 | 170 | 1600 | 0.05 | 0.03 | 0.07 | 70.83 | 25.68 | 1 | 1 | 1 | 93.40 | 2680 | #VALUE! | As-built | SDE | 1000000 | 512 | 74.9616 | Archimedes' principle | 9.36 | 44.81
2 | 250 | 400 | 0.13 | 0.03 | 0.07 | 160.26 | 41 | 2 | 1 | 1 | 93.3 | 2670 | #VALUE! | As-built | SLM 125HL | 1953125 | 1728 | 64.94249216 | Archimedes' principle | 24 | 66
2 | 250 | 600 | 0.13 | 0.03 | 0.07 | 106.84 | 41 | 2 | 1 | 1 | 93.3 | 2670 | #VALUE! | As-built | SLM 125HL | 1953125 | 1728 | 64.94249216 | Archimedes' principle | 24 | 66
2 | 463 | 2300 | 0.35 | 0.06 | 0.1 | 9.59 | 40 | 6 | 1 | 6 | 93.2 | 2680 | #VALUE! | As-built | Concept Laser X Line 1000 | 126000000 | 1000 | 27.99978 | Archimedes' principle | 20 | 60
2 | 175 | 1675 | 0.0525 | 0.03 | 0.15 | 66.33 | 35 | 1 | 1 | 3 | 93.2 | 2680 | #VALUE! | As-built | Concept Laser M2 Cusing | 21008750 | 1000 | 26.99871 | Image analysis | 20 | 63
2 | 150 | 1400 | 0.05 | 0.03 | 0.07 | 71.43 | 25.68 | 1 | 1 | 1 | 93.16 | 2680 | #VALUE! | As-built | SDE | 1000000 | 512 | 74.9616 | Archimedes' principle | 9.36 | 44.81
2 | 180 | 500 | 0.05 | 0.03 | 0.07 | 240.00 | 25.68 | 1 | 1 | 1 | 93.13 | 2680 | #VALUE! | As-built | SDE | 1000000 | 512 | 74.9616 | Archimedes' principle | 9.36 | 44.81
2 | 250 | 200 | 0.13 | 0.03 | 0.07 | 320.51 | 41 | 2 | 1 | 1 | 93 | 2670 | 2483.1 | As-built | SLM 125HL | 1953125 | 1728 | 64.94249216 | Archimedes' principle | 24 | 66
2 | 250 | 100 | 0.13 | 0.03 | 0.07 | 641.03 | 41 | 2 | 1 | 1 | 92.9 | 2670 | #VALUE! | As-built | SLM 125HL | 1953125 | 1728 | 64.94249216 | Archimedes' principle | 24 | 66
2 | 250 | 1600 | 0.13 | 0.09 | 0.07 | 13.35 | 41 | 2 | 1 | 1 | 92.8 | 2670 | #VALUE! | As-built | SLM 125HL | 1953125 | 1728 | 64.94249216 | Archimedes' principle | 24 | 66
2 | 180 | 1700 | 0.05 | 0.03 | 0.07 | 70.59 | 25.68 | 1 | 1 | 1 | 92.73 | 2680 | #VALUE! | As-built | SDE | 1000000 | 512 | 74.9616 | Archimedes' principle | 9.36 | 44.81
2 | 150 | 1350 | 0.075 | 0.03 | 0.15 | 49.38 | 35 | 1 | 1 | 3 | 92.7 | 2680 | #VALUE! | As-built | Concept Laser M2 Cusing | 21008750 | 1000 | 26.99871 | Image analysis | 20 | 63
2 | 160 | 400 | 0.05 | 0.03 | 0.07 | 266.67 | 25.68 | 1 | 1 | 1 | 92.68 | 2680 | #VALUE! | As-built | SDE | 1000000 | 512 | 74.9616 | Archimedes' principle | 9.36 | 44.81
2 | 200 | 1200 | 0.2 | 0.06 | 0.08 | 13.89 | 28 | 6 | 1 | 6 | 92.51 | 2670 | 2470 | As-built | SLM 280HL | 28616000 | 1728 | 0 | Archimedes' principle | 20 | 63
2 | 150 | 1350 | 0.075 | 0.03 | 0.15 | 49.38 | 35 | 1 | 1 | 3 | 92.5 | 2680 | #VALUE! | As-built | Concept Laser M2 Cusing | 21008750 | 1000 | 26.99871 | Image analysis | 20 | 63
2 | 250 | 3000 | 0.13 | 0.03 | 0.07 | 21.37 | 41 | 2 | 1 | 1 | 92.4 | 2670 | #VALUE! | As-built | SLM 125HL | 1953125 | 1728 | 64.94249216 | Archimedes' principle | 24 | 66
2 | 170 | 400 | 0.05 | 0.03 | 0.07 | 283.33 | 25.68 | 1 | 1 | 1 | 92.22 | 2680 | #VALUE! | As-built | SDE | 1000000 | 512 | 74.9616 | Archimedes' principle | 9.36 | 44.81
2 | 140 | 300 | 0.05 | 0.03 | 0.07 | 311.11 | 25.68 | 1 | 1 | 1 | 91.84 | 2680 | #VALUE! | As-built | SDE | 1000000 | 512 | 74.9616 | Archimedes' principle | 9.36 | 44.81
2 | 160 | 1600 | 0.05 | 0.03 | 0.07 | 66.67 | 25.68 | 1 | 1 | 1 | 91.66 | 2680 | #VALUE! | As-built | SDE | 1000000 | 512 | 74.9616 | Archimedes' principle | 9.36 | 44.81
2 | 180 | 400 | 0.05 | 0.03 | 0.07 | 300.00 | 25.68 | 1 | 1 | 1 | 91.63 | 2680 | #VALUE! | As-built | SDE | 1000000 | 512 | 74.9616 | Archimedes' principle | 9.36 | 44.81
2 | 140 | 1400 | 0.05 | 0.03 | 0.07 | 66.67 | 25.68 | 1 | 1 | 1 | 91.53 | 2680 | #VALUE! | As-built | SDE | 1000000 | 512 | 74.9616 | Archimedes' principle | 9.36 | 44.81
2 | 170 | 1700 | 0.05 | 0.03 | 0.07 | 66.67 | 25.68 | 1 | 1 | 1 | 91.47 | 2680 | #VALUE! | As-built | SDE | 1000000 | 512 | 74.9616 | Archimedes' principle | 9.36 | 44.81
2 | 150 | 1500 | 0.05 | 0.03 | 0.07 | 66.67 | 25.68 | 1 | 1 | 1 | 91.07 | 2680 | #VALUE! | As-built | SDE | 1000000 | 512 | 74.9616 | Archimedes' principle | 9.36 | 44.81
2 | 250 | 3200 | 0.13 | 0.03 | 0.07 | 20.03 | 41 | 2 | 1 | 1 | 91 | 2670 | 2429.7 | As-built | SLM 125HL | 1953125 | 1728 | 64.94249216 | Archimedes' principle | 24 | 66
2 | 625 | 1400 | 0.35 | 0.06 | 0.1 | 21.26 | 40 | 6 | 1 | 6 | 90.9 | 2680 | #VALUE! | As-built | Concept Laser X Line 1000 | 126000000 | 1000 | 27.99978 | Image analysis | 20 | 60
2 | 125 | 1025 | 0.0975 | 0.03 | 0.15 | 41.69 | 35 | 1 | 1 | 3 | 90.7 | 2680 | #VALUE! | As-built | Concept Laser M2 Cusing | 21008750 | 1000 | 26.99871 | Image analysis | 20 | 63
2 | 125 | 1025 | 0.0975 | 0.03 | 0.15 | 41.69 | 35 | 1 | 1 | 3 | 90.6 | 2680 | #VALUE! | As-built | Concept Laser M2 Cusing | 21008750 | 1000 | 26.99871 | Image analysis | 20 | 63
2 | 160 | 1700 | 0.05 | 0.03 | 0.07 | 62.75 | 25.68 | 1 | 1 | 1 | 90.58 | 2680 | #VALUE! | As-built | SDE | 1000000 | 512 | 74.9616 | Archimedes' principle | 9.36 | 44.81
2 | 150 | 300 | 0.05 | 0.03 | 0.07 | 333.33 | 25.68 | 1 | 1 | 1 | 90.48 | 2680 | #VALUE! | As-built | SDE | 1000000 | 512 | 74.9616 | Archimedes' principle | 9.36 | 44.81
2 | 140 | 1500 | 0.05 | 0.03 | 0.07 | 62.22 | 25.68 | 1 | 1 | 1 | 90.43 | 2680 | #VALUE! | As-built | SDE | 1000000 | 512 | 74.9616 | Archimedes' principle | 9.36 | 44.81
2 | 150 | 1600 | 0.05 | 0.03 | 0.07 | 62.50 | 25.68 | 1 | 1 | 1 | 90.29 | 2680 | #VALUE! | As-built | SDE | 1000000 | 512 | 74.9616 | Archimedes' principle | 9.36 | 44.81
2 | 160 | 300 | 0.05 | 0.03 | 0.07 | 355.56 | 25.68 | 1 | 1 | 1 | 90.11 | 2680 | #VALUE! | As-built | SDE | 1000000 | 512 | 74.9616 | Archimedes' principle | 9.36 | 44.81
2 | 150 | 1350 | 0.075 | 0.03 | 0.15 | 49.38 | 35 | 1 | 1 | 3 | 90.1 | 2680 | #VALUE! | As-built | Concept Laser M2 Cusing | 21008750 | 1000 | 26.99871 | Image analysis | 20 | 63
2 | 150 | 1700 | 0.05 | 0.03 | 0.07 | 58.82 | 25.68 | 1 | 1 | 1 | 89.97 | 2680 | #VALUE! | As-built | SDE | 1000000 | 512 | 74.9616 | Archimedes' principle | 9.36 | 44.81
2 | 150 | 1350 | 0.075 | 0.03 | 0.15 | 49.38 | 35 | 1 | 1 | 3 | 89.9 | 2680 | #VALUE! | As-built | Concept Laser M2 Cusing | 21008750 | 1000 | 26.99871 | Image analysis | 20 | 63
2 | 250 | 3600 | 0.13 | 0.03 | 0.07 | 17.81 | 41 | 2 | 1 | 1 | 89.8 | 2670 | #VALUE! | As-built | SLM 125HL | 1953125 | 1728 | 64.94249216 | Archimedes' principle | 24 | 66
2 | 150 | 700 | 0.075 | 0.03 | 0.15 | 95.24 | 35 | 1 | 1 | 3 | 89.6 | 2680 | #VALUE! | As-built | Concept Laser M2 Cusing | 21008750 | 1000 | 26.99871 | Image analysis | 20 | 63
2 | 140 | 1600 | 0.05 | 0.03 | 0.07 | 58.33 | 25.68 | 1 | 1 | 1 | 89.50 | 2680 | #VALUE! | As-built | SDE | 1000000 | 512 | 74.9616 | Archimedes' principle | 9.36 | 44.81
2 | 150 | 1350 | 0.03 | 0.03 | 0.15 | 123.46 | 35 | 1 | 1 | 3 | 89.5 | 2680 | #VALUE! | As-built | Concept Laser M2 Cusing | 21008750 | 1000 | 26.99871 | Image analysis | 20 | 63
2 | 150 | 1350 | 0.12 | 0.03 | 0.15 | 30.86 | 35 | 1 | 1 | 3 | 89.2 | 2680 | #VALUE! | As-built | Concept Laser M2 Cusing | 21008750 | 1000 | 26.99871 | Image analysis | 20 | 63
2 | 140 | 1700 | 0.05 | 0.03 | 0.07 | 54.90 | 25.68 | 1 | 1 | 1 | 88.24 | 2680 | #VALUE! | As-built | SDE | 1000000 | 512 | 74.9616 | Archimedes' principle | 9.36 | 44.81
2 | 250 | 3400 | 0.13 | 0.03 | 0.07 | 18.85 | 41 | 2 | 1 | 1 | 88.2 | 2670 | #VALUE! | As-built | SLM 125HL | 1953125 | 1728 | 64.94249216 | Archimedes' principle | 24 | 66
2 | 125 | 1025 | 0.0525 | 0.03 | 0.15 | 77.43 | 35 | 1 | 1 | 3 | 88.2 | 2680 | #VALUE! | As-built | Concept Laser M2 Cusing | 21008750 | 1000 | 26.99871 | Image analysis | 20 | 63
2 | 250 | 4200 | 0.13 | 0.03 | 0.07 | 15.26 | 41 | 2 | 1 | 1 | 87.8 | 2670 | #VALUE! | As-built | SLM 125HL | 1953125 | 1728 | 64.94249216 | Archimedes' principle | 24 | 66
2 | 300 | 800 | 0.3 | 0.06 | 0.1 | 20.83 | 40 | 6 | 1 | 6 | 87.24 | 2680 | #VALUE! | As-built | Concept Laser X Line 1000 | 126000000 | 1000 | 27.99978 | Image analysis | 20 | 60
2 | 175 | 1675 | 0.0975 | 0.03 | 0.15 | 35.72 | 35 | 1 | 1 | 3 | 86.9 | 2680 | #VALUE! | As-built | Concept Laser M2 Cusing | 21008750 | 1000 | 26.99871 | Image analysis | 20 | 63
2 | 170 | 300 | 0.05 | 0.03 | 0.07 | 377.78 | 25.68 | 1 | 1 | 1 | 86.34 | 2680 | #VALUE! | As-built | SDE | 1000000 | 512 | 74.9616 | Archimedes' principle | 9.36 | 44.81
2 | 250 | 1800 | 0.13 | 0.09 | 0.07 | 11.87 | 41 | 2 | 1 | 1 | 86.1 | 2670 | #VALUE! | As-built | SLM 125HL | 1953125 | 1728 | 64.94249216 | Archimedes' principle | 24 | 66
2 | 125 | 1025 | 0.0525 | 0.03 | 0.15 | 77.43 | 35 | 1 | 1 | 3 | 85.9 | 2680 | #VALUE! | As-built | Concept Laser M2 Cusing | 21008750 | 1000 | 26.99871 | Image analysis | 20 | 63
2 | 625 | 2000 | 0.3 | 0.06 | 0.1 | 17.36 | 40 | 6 | 1 | 6 | 85.58 | 2680 | #VALUE! | As-built | Concept Laser X Line 1000 | 126000000 | 1000 | 27.99978 | Image analysis | 20 | 60
2 | 180 | 300 | 0.05 | 0.03 | 0.07 | 400.00 | 25.68 | 1 | 1 | 1 | 85.48 | 2680 | #VALUE! | As-built | SDE | 1000000 | 512 | 74.9616 | Archimedes' principle | 9.36 | 44.81
2 | 300 | 2000 | 0.15 | 0.05 | 0.085 | 20.00 | 41.5 | 6 | 1 | 6 | 85.4 | 2680 | #VALUE! | As-built | Aco6tyLAB | 50265482.5 | 1000 | 17.99964 | Image analysis | 20 | 63
2 | 788 | 1700 | 0.4 | 0.06 | 0.1 | 19.31 | 40 | 6 | 1 | 6 | 85.02 | 2680 | #VALUE! | As-built | Concept Laser X Line 1000 | 126000000 | 1000 | 27.99978 | Image analysis | 20 | 60
1 | 200 | 800 | 0.1 | 0.03 | 0.07 | 83.33 | 35.50 | 1 | 2 | 1 | 99.99
1 | 275 | 1000 | 0.12 | 0.03 | 0.07 | 76.39 | 35.50 | 1 | 2 | 1 | 99.98
1 | 350 | 1200 | 0.12 | 0.03 | 0.07 | 81.02 | 35.50 | 1 | 2 | 1 | 99.98
1 | 200 | 800 | 0.08 | 0.03 | 0.07 | 104.17 | 35.50 | 1 | 2 | 1 | 99.98
1 | 200 | 800 | 0.12 | 0.03 | 0.07 | 69.44 | 35.50 | 1 | 2 | 1 | 99.97
1 | 350 | 800 | 0.12 | 0.03 | 0.07 | 121.53 | 35.50 | 1 | 2 | 1 | 99.93
1 | 175 | 700 | 0.08 | 0.03 | 0.1 | 104.17 | 27.82 | 1 | 1 | 2 | 99.93
1 | 200 | 600 | 0.12 | 0.03 | 0.07 | 92.59 | 35.50 | 1 | 2 | 1 | 99.92
1 | 275 | 800 | 0.12 | 0.03 | 0.07 | 95.49 | 35.50 | 1 | 2 | 1 | 99.91
1 | 200 | 800 | 0.14 | 0.03 | 0.07 | 59.52 | 35.50 | 1 | 2 | 1 | 99.91
1 | 175 | 668 | 0.12 | 0.03 | 0.1 | 72.77 | 36.00 | 1 | 1 | 1 | 99.90
1 | 125 | 600 | 0.12 | 0.03 | 0.07 | 57.87 | 35.50 | 1 | 2 | 1 | 99.90
1 | 275 | 600 | 0.12 | 0.03 | 0.07 | 127.31 | 35.50 | 1 | 2 | 1 | 99.90
1 | 350 | 1000 | 0.12 | 0.03 | 0.07 | 97.22 | 35.50 | 1 | 2 | 1 | 99.90
1 | 200 | 800 | 0.12 | 0.03 | 0.07 | 69.44 | 35.50 | 1 | 2 | 1 | 99.89
1 | 200 | 1000 | 0.12 | 0.03 | 0.07 | 55.56 | 35.50 | 1 | 2 | 1 | 99.88
1 | 175 | 900 | 0.08 | 0.03 | 0.1 | 81.02 | 27.82 | 1 | 1 | 2 | 99.88
1 | 275 | 1400 | 0.12 | 0.03 | 0.07 | 54.56 | 35.50 | 1 | 2 | 1 | 99.87
1 | 150 | 781 | 0.08 | 0.03 | 0.085 | 80.03 | 30.37 | 1 | 1 | 7 | 99.84
1 | 150 | 446 | 0.14 | 0.03 | 0.085 | 80.08 | 30.37 | 1 | 1 | 7 | 99.84
1 | 200 | 800 | 0.16 | 0.03 | 0.07 | 52.08 | 35.50 | 1 | 2 | 1 | 99.84
1 | 200 | 1200 | 0.12 | 0.03 | 0.07 | 46.30 | 35.50 | 1 | 2 | 1 | 99.83
1 | 130 | 700 | 0.06 | 0.02 | 0.055 | 154.76 | 30.00 | 2 | 2 | 3 | 99.81
1 | 350 | 1400 | 0.12 | 0.03 | 0.07 | 69.44 | 35.50 | 1 | 2 | 1 | 99.78
1 | 275 | 1200 | 0.12 | 0.03 | 0.07 | 63.66 | 35.50 | 1 | 2 | 1 | 99.77
1 | 130 | 700 | 0.06 | 0.02 | 0.055 | 154.76 | 30.00 | 2 | 2 | 3 | 99.75
1 | 350 | 600 | 0.12 | 0.03 | 0.07 | 162.04 | 35.50 | 1 | 2 | 1 | 99.74
1 | 175 | 750 | 0.12 | 0.03 | 0.085 | 64.81 | 30.37 | 1 | 1 | 7 | 99.73
1 | 175 | 500 | 0.08 | 0.03 | 0.1 | 145.83 | 27.82 | 1 | 1 | 2 | 99.73
1 | 350 | 1800 | 0.12 | 0.03 | 0.07 | 54.01 | 35.50 | 1 | 2 | 1 | 99.71
1 | 200 | 900 | 0.08 | 0.03 | 0.1 | 92.59 | 27.82 | 1 | 1 | 2 | 99.71
1 | 200 | 1042 | 0.08 | 0.03 | 0.085 | 79.97 | 30.37 | 1 | 1 | 7 | 99.70
1 | 200 | 700 | 0.08 | 0.03 | 0.1 | 119.05 | 27.82 | 1 | 1 | 2 | 99.66
1 | 275 | 1800 | 0.12 | 0.03 | 0.07 | 42.44 | 35.50 | 1 | 2 | 1 | 99.62
1 | 150 | 500 | 0.08 | 0.03 | 0.1 | 125.00 | 27.82 | 1 | 1 | 2 | 99.62
1 | 200 | 1100 | 0.04 | 0.03 | 0.1 | 151.52 | 27.82 | 1 | 1 | 2 | 99.62
1 | 150 | 700 | 0.08 | 0.03 | 0.1 | 89.29 | 27.82 | 1 | 1 | 2 | 99.59
1 | 175 | 18.76 | 0.056 | 0.4 | 0.075 | 416.44 | 35.00 | 1 | 1 | 7 | 99.54
1 | 200 | 510.99 | 0.076 | 0.05 | 0.07 | 103 | 30 | 7 | 3 | 4 | 99.52
1 | 100 | 925 | 0.06 | 0.02 | 0.05 | 90.09 | 35.50 | 7 | 4 | 3 | 99.52
1 | 125 | 800 | 0.12 | 0.03 | 0.07 | 43.40 | 35.50 | 1 | 2 | 1 | 99.51
1 | 200 | 377.04 | 0.103 | 0.05 | 0.07 | 103 | 30 | 7 | 3 | 4 | 99.50
1 | 200 | 400 | 0.12 | 0.03 | 0.07 | 138.89 | 35.50 | 1 | 2 | 1 | 99.49
1 | 200 | 684.81 | 0.099 | 0.05 | 0.07 | 59 | 30 | 7 | 3 | 4 | 99.49
1 | 200 | 658.22 | 0.103 | 0.05 | 0.07 | 59 | 30 | 7 | 3 | 4 | 99.46
1 | 200 | 658.22 | 0.103 | 0.05 | 0.07 | 59 | 30 | 7 | 3 | 4 | 99.46
1 | 200 | 296.30 | 0.075 | 0.05 | 0.07 | 180 | 30 | 7 | 3 | 4 | 99.46
1 | 350 | 2200 | 0.12 | 0.03 | 0.07 | 44.19 | 35.50 | 1 | 2 | 1 | 99.46
1 | 100 | 111 | 0.12 | 0.05 | 0.2 | 150.15 | 40.80 | 1 | 1 | 6 | 99.45
1 | 100 | 694 | 0.08 | 0.02 | 0.05 | 90.06 | 35.50 | 7 | 4 | 3 | 99.44
1 | 200 | 1400 | 0.12 | 0.03 | 0.07 | 39.68 | 35.50 | 1 | 2 | 1 | 99.44
1 | 200 | 510.99 | 0.076 | 0.05 | 0.07 | 103 | 30 | 7 | 3 | 4 | 99.41
1 | 100 | 700 | 0.08 | 0.02 | 0.05 | 89.29 | 35.50 | 7 | 4 | 3 | 99.40
1 | 125 | 21.44 | 0.056 | 0.35 | 0.075 | 297.46 | 35.00 | 1 | 1 | 7 | 99.40
1 | 200 | 560.30 | 0.121 | 0.05 | 0.07 | 59 | 30 | 7 | 3 | 4 | 99.36
1 | 200 | 296.30 | 0.075 | 0.05 | 0.07 | 180 | 30 | 7 | 3 | 4 | 99.36
1 | 200 | 1100 | 0.08 | 0.03 | 0.1 | 75.76 | 27.82 | 1 | 1 | 2 | 99.36
1 | 200 | 1100 | 0.08 | 0.03 | 0.1 | 75.76 | 27.82 | 1 | 1 | 2 | 99.36
1 | 200 | 1100 | 0.08 | 0.03 | 0.1 | 75.76 | 27.82 | 1 | 1 | 2 | 99.36
1 | 150 | 400 | 0.08 | 0.03 | 0.07 | 156.25 | 17.00 | 7 | 1 | 7 | 99.35
1 | 200 | 684.81 | 0.099 | 0.05 | 0.07 | 59 | 30 | 7 | 3 | 4 | 99.35
1 | 200 | 560.30 | 0.121 | 0.05 | 0.07 | 59 | 30 | 7 | 3 | 4 | 99.31
1 | 150 | 350.92 | 0.083 | 0.05 | 0.07 | 103 | 30 | 7 | 3 | 4 | 99.31
1 | 150 | 500 | 0.08 | 0.04 | 0.07 | 93.75 | 30.00 | 7 | 1 | 4 | 99.30
1 | 175 | 668 | 0.12 | 0.03 | 0.1 | 72.77 | 36.00 | 1 | 1 | 4 | 99.30
1 | 150 | 1100 | 0.08 | 0.03 | 0.1 | 56.82 | 27.82 | 1 | 1 | 2 | 99.28
1 | 150 | 420.23 | 0.121 | 0.05 | 0.07 | 59 | 30 | 7 | 3 | 4 | 99.27
1 | 150 | 303.40 | 0.096 | 0.05 | 0.07 | 103 | 30 | 7 | 3 | 4 | 99.27
1 | 200 | 595 | 0.14 | 0.03 | 0.085 | 80.03 | 30.37 | 1 | 1 | 7 | 99.27
1 | 175 | 26.28 | 0.056 | 0.46 | 0.075 | 258.50 | 35.00 | 1 | 1 | 7 | 99.27
1 | 200 | 377.04 | 0.103 | 0.05 | 0.07 | 103 | 30 | 7 | 3 | 4 | 99.26
1 | 100 | 1388 | 0.04 | 0.02 | 0.05 | 90.06 | 35.50 | 7 | 4 | 3 | 99.24
1 | 150 | 251.09 | 0.116 | 0.05 | 0.07 | 103 | 30 | 7 | 3 | 4 | 99.24
1 | 150 | 303.40 | 0.096 | 0.05 | 0.07 | 103 | 30 | 7 | 3 | 4 | 99.22
1 | 200 | 233.92 | 0.095 | 0.05 | 0.07 | 180 | 30 | 7 | 3 | 4 | 99.21
1 | 80 | 700 | 0.04 | 0.02 | 0.05 | 142.86 | 35.50 | 7 | 4 | 3 | 99.21
1 | 150 | 900 | 0.08 | 0.03 | 0.1 | 69.44 | 27.82 | 1 | 1 | 2 | 99.21
1 | 150 | 513.61 | 0.099 | 0.05 | 0.07 | 59 | 30 | 7 | 3 | 4 | 99.19
1 | 100 | 925 | 0.06 | 0.02 | 0.05 | 90.09 | 35.50 | 7 | 4 | 3 | 99.16
1 | 100 | 1500 | 0.04 | 0.02 | 0.05 | 83.33 | 35.50 | 7 | 4 | 3 | 99.13
1 | 150 | 420.23 | 0.121 | 0.05 | 0.07 | 59 | 30 | 7 | 3 | 4 | 99.12
1 | 125 | 400 | 0.12 | 0.03 | 0.07 | 86.81 | 35.50 | 1 | 2 | 1 | 99.09
1 | 275 | 2200 | 0.12 | 0.03 | 0.07 | 34.72 | 35.50 | 1 | 2 | 1 | 99.09
1 | 100 | 1388 | 0.04 | 0.02 | 0.05 | 90.06 | 35.50 | 7 | 4 | 3 | 99.08
1 | 150 | 513.61 | 0.099 | 0.05 | 0.07 | 59 | 30 | 7 | 3 | 4 | 99.05
1 | 80 | 700 | 0.08 | 0.02 | 0.05 | 71.43 | 35.50 | 7 | 4 | 3 | 99.02
1 | 100 | 925 | 0.06 | 0.02 | 0.05 | 90.09 | 35.50 | 7 | 4 | 3 | 99.01
1 | 150 | 400 | 0.08 | 0.04 | 0.07 | 117.19 | 30.00 | 7 | 1 | 4 | 99.00
1 | 175 | 668 | 0.12 | 0.03 | 0.1 | 72.77 | 36.00 | 1 | 1 | 1 | 99.00
1 | 180 | 1400 | 0.050 | 0.03 | 0.05 | 85.71 | 26 | 1 | 1 | 5 | 99.00
1 | 100 | 694 | 0.08 | 0.02 | 0.05 | 90.06 | 35.50 | 7 | 4 | 3 | 98.98
1 | 150 | 498.50 | 0.102 | 0.05 | 0.07 | 59 | 30 | 7 | 3 | 4 | 98.93
1 | 200 | 320.95 | 0.121 | 0.05 | 0.07 | 103 | 30 | 7 | 3 | 4 | 98.93
1 | 175 | 26.28 | 0.018 | 0.46 | 0.075 | 804.23 | 35.00 | 1 | 1 | 7 | 98.93
1 | 150 | 400 | 0.08 | 0.03 | 0.07 | 156.25 | 17.00 | 7 | 1 | 7 | 98.93
1 | 150 | 498.50 | 0.102 | 0.05 | 0.07 | 59 | 30 | 7 | 3 | 4 | 98.92
1 | 100 | 700 | 0.04 | 0.02 | 0.05 | 178.57 | 35.50 | 7 | 4 | 3 | 98.92
1 | 100 | 1388 | 0.04 | 0.02 | 0.05 | 90.06 | 35.50 | 7 | 4 | 3 | 98.92
1 | 100 | 462 | 0.12 | 0.02 | 0.05 | 90.19 | 35.50 | 7 | 4 | 3 | 98.90
1 | 175 | 26.28 | 0.037 | 0.46 | 0.075 | 391.25 | 35.00 | 1 | 1 | 7 | 98.85
1 | 100 | 694 | 0.08 | 0.02 | 0.05 | 90.06 | 35.50 | 7 | 4 | 3 | 98.84
1 | 150 | 400 | 0.09 | 0.03 | 0.07 | 138.89 | 17.00 | 7 | 1 | 7 | 98.76
1 | 175 | 1100 | 0.08 | 0.03 | 0.1 | 66.29 | 27.82 | 1 | 1 | 2 | 98.76
1 | 275 | 400 | 0.12 | 0.03 | 0.07 | 190.97 | 35.50 | 1 | 2 | 1 | 98.74
1 | 225 | 700 | 0.09 | 0.02 | 0.08 | 178.57 | 38.00 | 7 | 1 | 7 | 98.73
1 | 200 | 320.95 | 0.121 | 0.05 | 0.07 | 103 | 30 | 7 | 3 | 4 | 98.72
1 | 150 | 750 | 0.12 | 0.03 | 0.085 | 55.56 | 30.37 | 1 | 1 | 7 | 98.72
1 | 300 | 1000 | 0.09 | 0.02 | 0.08 | 166.67 | 38.00 | 7 | 1 | 7 | 98.71
1 | 225 | 1000 | 0.09 | 0.02 | 0.08 | 125.00 | 38.00 | 7 | 1 | 7 | 98.71
1 | 225 | 1000 | 0.09 | 0.02 | 0.08 | 125.00 | 38.00 | 7 | 1 | 7 | 98.68
1 | 225 | 1000 | 0.09 | 0.02 | 0.08 | 125.00 | 38.00 | 7 | 1 | 7 | 98.67
1 | 225 | 1000 | 0.09 | 0.02 | 0.08 | 125.00 | 38.00 | 7 | 1 | 7 | 98.65
1 | 150 | 350.92 | 0.083 | 0.05 | 0.07 | 103 | 30 | 7 | 3 | 4 | 98.65
1 | 269.6 | 1178.4 | 0.07 | 0.02 | 0.08 | 163.42 | 38.00 | 7 | 1 | 7 | 98.63
1 | 225 | 1000 | 0.09 | 0.02 | 0.08 | 125.00 | 38.00 | 7 | 1 | 7 | 98.63
1 | 269.6 | 821.6 | 0.07 | 0.02 | 0.08 | 234.39 | 38.00 | 7 | 1 | 7 | 98.62
1 | 225 | 1000 | 0.09 | 0.02 | 0.08 | 125.00 | 38.00 | 7 | 1 | 7 | 98.62
1 | 180.4 | 821.6 | 0.11 | 0.02 | 0.08 | 99.81 | 38.00 | 7 | 1 | 7 | 98.61
1 | 100 | 111 | 0.12 | 0.05 | 0.2 | 150.15 | 40.80 | 1 | 1 | 6 | 98.60
1 | 200 | 1300 | 0.08 | 0.03 | 0.1 | 64.10 | 27.82 | 1 | 1 | 2 | 98.54
1 | 269.6 | 821.6 | 0.11 | 0.02 | 0.08 | 149.15 | 38.00 | 7 | 1 | 7 | 98.53
1 | 100 | 591 | 0.07 | 0.03 | 0.09 | 80.57 | 38.00 | 1 | 1 | 4 | 98.50
1 | 100 | 462 | 0.12 | 0.02 | 0.05 | 90.19 | 35.50 | 7 | 4 | 3 | 98.46
1 | 140 | 800 | 0.07 | 0.02 | 0.075 | 125.00 | 23.60 | 2 | 3 | 4 | 98.44
1 | 225 | 1000 | 0.06 | 0.02 | 0.08 | 187.50 | 38.00 | 7 | 1 | 7 | 98.43
1 | 80 | 300 | 0.08 | 0.02 | 0.05 | 166.67 | 35.50 | 7 | 4 | 3 | 98.38
1 | 269.6 | 1178.4 | 0.11 | 0.02 | 0.08 | 103.99 | 38.00 | 7 | 1 | 7 | 98.38
1 | 150 | 1000 | 0.09 | 0.02 | 0.08 | 83.33 | 38.00 | 7 | 1 | 7 | 98.37
1 | 225 | 1300 | 0.09 | 0.02 | 0.08 | 96.15 | 38.00 | 7 | 1 | 7 | 98.37
1 | 200 | 200 | 0.12 | 0.03 | 0.07 | 277.78 | 35.50 | 1 | 2 | 1 | 98.35
1 | 80 | 1500 | 0.04 | 0.02 | 0.05 | 66.67 | 35.50 | 7 | 4 | 3 | 98.33
1 | 225 | 1000 | 0.12 | 0.02 | 0.08 | 93.75 | 38.00 | 7 | 1 | 7 | 98.33
1 | 180.4 | 821.6 | 0.07 | 0.02 | 0.08 | 156.84 | 38.00 | 7 | 1 | 7 | 98.31
1 | 150 | 183.15 | 0.091 | 0.05 | 0.07 | 180 | 30 | 7 | 3 | 4 | 98.31
1 | 150 | 150 | 0.09 | 0.05 | 0.035 | 222.22 | 30.00 | 1 | 2 | 7 | 98.30
1 | 160 | 1000 | 0.07 | 0.02 | 0.075 | 114.29 | 23.60 | 2 | 3 | 4 | 98.28
1 | 180.4 | 1178.4 | 0.07 | 0.02 | 0.08 | 109.35 | 38.00 | 7 | 1 | 7 | 98.25
1 | 180.4 | 1178.4 | 0.11 | 0.02 | 0.08 | 69.59 | 38.00 | 7 | 1 | 7 | 98.25
1 | 150 | 450 | 0.08 | 0.03 | 0.07 | 138.89 | 17.00 | 7 | 1 | 7 | 98.23
1 | 150 | 600 | 0.06 | 0.03 | 0.07 | 138.89 | 17.00 | 7 | 1 | 7 | 98.23
1 | 160 | 800 | 0.07 | 0.03 | 0.075 | 95.24 | 23.60 | 2 | 3 | 4 | 98.23
1 | 200 | 750 | 0.11 | 0.05 | 0.07 | 48.48 | 26.25 | 7 | 1 | 4 | 98.21
1 | 150 | 600 | 0.08 | 0.04 | 0.07 | 78.13 | 30.00 | 7 | 1 | 4 | 98.20
1 | 125 | 21.44 | 0.018 | 0.35 | 0.075 | 925.43 | 35.00 | 1 | 1 | 7 | 98.15
1 | 150 | 157.23 | 0.106 | 0.05 | 0.07 | 180 | 30 | 7 | 3 | 4 | 98.13
1 | 100 | 1700 | 0.06 | 0.02 | 0.05 | 49.02 | 35.50 | 7 | 4 | 3 | 98.12
1 | 150 | 251.09 | 0.116 | 0.05 | 0.07 | 103 | 30 | 7 | 3 | 4 | 98.08
1 | 200 | 238.95 | 0.093 | 0.05 | 0.07 | 180 | 30 | 7 | 3 | 4 | 98.02
1 | 175 | 18.76 | 0.037 | 0.4 | 0.075 | 630.29 | 35.00 | 1 | 1 | 7 | 98.02
1 | 100 | 167 | 0.12 | 0.05 | 0.2 | 99.80 | 40.80 | 1 | 1 | 6 | 98.00
1 | 100 | 400 | 0.1 | 0.03 | 0.09 | 83.33 | 38.00 | 1 | 1 | 4 | 98.00
1 | 175 | 668 | 0.12 | 0.03 | 0.1 | 72.77 | 36.00 | 1 | 1 | 3 | 98.00
1 | 200 | 1100 | 0.08 | 0.04 | 0.1 | 56.82 | 27.82 | 1 | 1 | 2 | 97.93
1 | 200 | 2000 | 0.06 | 0.03 | 0.07 | 55.56 | 14.63 | 1 | 3 | 4 | 97.92
1 | 200 | 233.92 | 0.095 | 0.05 | 0.07 | 180 | 30 | 7 | 3 | 4 | 97.88
1 | 150 | 500 | 0.08 | 0.03 | 0.07 | 125.00 | 17.00 | 7 | 1 | 7 | 97.87
1 | 150 | 400 | 0.1 | 0.03 | 0.07 | 125.00 | 17.00 | 7 | 1 | 7 | 97.87
1 | 100 | 462 | 0.12 | 0.02 | 0.05 | 90.19 | 35.50 | 7 | 4 | 3 | 97.85
1 | 175 | 18.76 | 0.018 | 0.4 | 0.075 | 1295.61 | 35.00 | 1 | 1 | 7 | 97.80
1 | 107 | 1400 | 0.050 | 0.03 | 0.05 | 50.95 | 26 | 1 | 1 | 5 | 97.74
1 | 120 | 800 | 0.050 | 0.03 | 0.05 | 100 | 26 | 1 | 1 | 5 | 97.74
1 | 120 | 800 | 0.050 | 0.03 | 0.05 | 100 | 26 | 1 | 1 | 5 | 97.74
1 | 120 | 800 | 0.050 | 0.04 | 0.05 | 75 | 26 | 1 | 1 | 5 | 97.74
1 | 120 | 1100 | 0.050 | 0.04 | 0.05 | 54.55 | 26 | 1 | 1 | 5 | 97.74
1 | 120 | 1400 | 0.050 | 0.04 | 0.05 | 42.86 | 26 | 1 | 1 | 5 | 97.74
1 | 120 | 1700 | 0.050 | 0.03 | 0.05 | 47.06 | 26 | 1 | 1 | 5 | 97.74
1 | 160 | 1000 | 0.050 | 0.03 | 0.05 | 106.67 | 26 | 1 | 1 | 5 | 97.74
1 | 160 | 2000 | 0.050 | 0.03 | 0.05 | 53.33 | 26 | 1 | 1 | 5 | 97.74
1 | 180 | 1400 | 0.050 | 0.03 | 0.05 | 85.71 | 26 | 1 | 1 | 5 | 97.74
1 | 180 | 1400 | 0.050 | 0.04 | 0.05 | 64.29 | 26 | 1 | 1 | 5 | 97.74
1 | 200 | 1400 | 0.050 | 0.03 | 0.05 | 95.24 | 26 | 1 | 1 | 5 | 97.74
1 | 240 | 2800 | 0.050 | 0.03 | 0.05 | 57.14 | 26 | 1 | 1 | 5 | 97.74
1 | 140 | 1000 | 0.06 | 0.02 | 0.075 | 116.67 | 23.60 | 2 | 3 | 4 | 97.73
1 | 100 | 250 | 0.114 | 0.05 | 0.2 | 70.18 | 40.80 | 1 | 1 | 6 | 97.70
1 | 200 | 1500 | 0.08 | 0.03 | 0.1 | 55.56 | 27.82 | 1 | 1 | 2 | 97.70
1 | 125 | 21.44 | 0.037 | 0.35 | 0.075 | 450.21 | 35.00 | 1 | 1 | 7 | 97.65
1 | 100 | 300 | 0.08 | 0.02 | 0.05 | 208.33 | 35.50 | 7 | 4 | 3 | 97.63
1 | 200 | 1100 | 0.12 | 0.03 | 0.1 | 50.51 | 27.82 | 1 | 1 | 2 | 97.63
1 | 200 | 1100 | 0.08 | 0.05 | 0.1 | 45.45 | 27.82 | 1 | 1 | 2 | 97.62
1 | 100 | 600 | 0.08 | 0.03 | 0.09 | 69.44 | 38.00 | 1 | 1 | 4 | 97.60
1 | 200 | 698 | 0.11 | 0.05 | 0.07 | 52.10 | 26.25 | 7 | 1 | 4 | 97.50
1 | 140 | 1000 | 0.08 | 0.02 | 0.075 | 87.50 | 23.60 | 2 | 3 | 4 | 97.49
1 | 150 | 714 | 0.14 | 0.03 | 0.085 | 50.02 | 30.37 | 1 | 1 | 7 | 97.46
1 | 125 | 1100 | 0.08 | 0.03 | 0.1 | 47.35 | 27.82 | 1 | 1 | 2 | 97.40
1 | 200 | 1667 | 0.08 | 0.03 | 0.085 | 49.99 | 30.37 | 1 | 1 | 7 | 97.38
1 | 150 | 219.30 | 0.076 | 0.05 | 0.07 | 180 | 30 | 7 | 3 | 4 | 97.37
1 | 80 | 300 | 0.04 | 0.02 | 0.05 | 333.33 | 35.50 | 7 | 4 | 3 | 97.36
1 | 200 | 952 | 0.14 | 0.03 | 0.085 | 50.02 | 30.37 | 1 | 1 | 7 | 97.35
1 | 150 | 183.15 | 0.091 | 0.05 | 0.07 | 180 | 30 | 7 | 3 | 4 | 97.32
1 | 200 | 577 | 0.11 | 0.05 | 0.07 | 63.02 | 26.25 | 7 | 1 | 4 | 97.23
1 | 200 | 2000 | 0.06 | 0.03 | 0.07 | 55.56 | 14.63 | 1 | 3 | 4 | 97.22
1 | 100 | 400 | 0.03 | 0.03 | 0.09 | 277.78 | 38.00 | 1 | 1 | 4 | 97.20
1 | 100 | 120 | 0.111 | 0.05 | 0.2 | 150.15 | 40.80 | 1 | 1 | 6 | 97.14
1 | 140 | 800 | 0.06 | 0.03 | 0.075 | 97.22 | 23.60 | 2 | 3 | 4 | 97.06
1 | 150 | 125 | 0.09 | 0.05 | 0.035 | 266.67 | 30.00 | 1 | 2 | 7 | 97.00
1 | 150 | 175 | 0.09 | 0.05 | 0.035 | 190.48 | 30.00 | 1 | 2 | 7 | 97.00
1 | 200 | 2000 | 0.06 | 0.03 | 0.07 | 55.56 | 14.63 | 1 | 3 | 4 | 97.00
1 | 150 | 219.30 | 0.076 | 0.05 | 0.07 | 180 | 30 | 7 | 3 | 4 | 96.92
1 | 160 | 1000 | 0.06 | 0.03 | 0.075 | 88.89 | 23.60 | 2 | 3 | 4 | 96.91
1 | 100 | 239 | 0.111 | 0.05 | 0.2 | 75.39 | 40.80 | 1 | 1 | 6 | 96.80
1 | 125 | 200 | 0.12 | 0.03 | 0.07 | 173.61 | 35.50 | 1 | 2 | 1 | 96.79
1 | 120 | 500 | 0.08 | 0.03 | 0.07 | 100.00 | 17.00 | 7 | 1 | 7 | 96.72
1 | 100 | 111 | 0.12 | 0.05 | 0.2 | 150.15 | 40.80 | 1 | 1 | 6 | 96.70
1 | 150 | 700 | 0.07 | 0.03 | 0.07 | 102.04 | 17.00 | 7 | 1 | 7 | 96.68
1 | 150 | 700 | 0.06 | 0.03 | 0.07 | 119.05 | 17.00 | 7 | 1 | 7 | 96.64
1 | 150 | 600 | 0.07 | 0.03 | 0.07 | 119.05 | 17.00 | 7 | 1 | 7 | 96.64
1 | 200 | 500 | 0.08 | 0.03 | 0.1 | 166.67 | 27.82 | 1 | 1 | 2 | 96.64
1 | 150 | 550 | 0.08 | 0.03 | 0.07 | 113.64 | 17.00 | 7 | 1 | 7 | 96.61
1 | 200 | 1800 | 0.12 | 0.03 | 0.07 | 30.86 | 35.50 | 1 | 2 | 1 | 96.60
1 | 150 | 1250 | 0.08 | 0.03 | 0.085 | 50.00 | 30.37 | 1 | 1 | 7 | 96.57
1 | 275 | 2600 | 0.12 | 0.03 | 0.07 | 29.38 | 35.50 | 1 | 2 | 1 | 96.55
1 | 75 | 1050 | 0.050 | 0.03 | 0.05 | 47.62 | 26 | 1 | 1 | 5 | 96.49
1 | 90 | 1400 | 0.050 | 0.03 | 0.05 | 42.86 | 26 | 1 | 1 | 5 | 96.49
1 | 120 | 800 | 0.050 | 0.04 | 0.05 | 75 | 26 | 1 | 1 | 5 | 96.49
1 | 120 | 1100 | 0.050 | 0.03 | 0.05 | 72.73 | 26 | 1 | 1 | 5 | 96.49
1 | 120 | 1400 | 0.050 | 0.03 | 0.05 | 57.14 | 26 | 1 | 1 | 5 | 96.49
1 | 120 | 1400 | 0.050 | 0.03 | 0.05 | 57.14 | 26 | 1 | 1 | 5 | 96.49
1 | 140 | 800 | 0.08 | 0.03 | 0.075 | 72.92 | 23.60 | 2 | 3 | 4 | 96.37
1 | 120 | 300 | 0.08 | 0.03 | 0.07 | 166.67 | 17.00 | 7 | 1 | 7 | 96.35
1 | 125 | 100 | 0.12 | 0.03 | 0.07 | 347.22 | 35.50 | 1 | 2 | 1 | 96.35
1 | 175 | 800 | 0.11 | 0.05 | 0.07 | 39.77 | 26.25 | 7 | 1 | 4 | 96.35
1 | 140 | 900 | 0.08 | 0.02 | 0.05 | 97.22 | 31.13 | 7 | 3 | 7 | 96.28
1 | 100 | 167 | 0.12 | 0.05 | 0.2 | 99.80 | 40.80 | 1 | 1 | 6 | 96.20
1 | 160 | 1000 | 0.08 | 0.03 | 0.075 | 66.67 | 23.60 | 2 | 3 | 4 | 96.20
1 | 150 | 600 | 0.08 | 0.03 | 0.07 | 104.17 | 17.00 | 7 | 1 | 7 | 96.13
1 | 120 | 1000 | 0.07 | 0.02 | 0.075 | 85.71 | 23.60 | 2 | 3 | 4 | 96.12
1 | 100 | 167 | 0.12 | 0.05 | 0.2 | 99.80 | 40.80 | 1 | 1 | 6 | 96.10
1 | 140 | 1200 | 0.07 | 0.02 | 0.075 | 83.33 | 23.60 | 2 | 3 | 4 | 96.10
1 | 220 | 960 | 0.08 | 0.04 | 0.1 | 71.61 | 46.00 | 1 | 1 | 7 | 95.90
1 | 150 | 700 | 0.08 | 0.04 | 0.07 | 66.96 | 30.00 | 7 | 1 | 4 | 95.90
1 | 220 | 960 | 0.08 | 0.04 | 0.1 | 71.61 | 46.00 | 1 | 1 | 7 | 95.80
1 | 220 | 960 | 0.08 | 0.04 | 0.1 | 71.61 | 46.00 | 1 | 1 | 7 | 95.80
1 | 220 | 960 | 0.08 | 0.04 | 0.1 | 71.61 | 46.00 | 1 | 1 | 7 | 95.80
1 | 100 | 120 | 0.111 | 0.05 | 0.2 | 150.15 | 40.80 | 1 | 1 | 6 | 95.70
1 | 150 | 600 | 0.09 | 0.03 | 0.07 | 92.59 | 17.00 | 7 | 1 | 7 | 95.56
1 | 150 | 700 | 0.08 | 0.03 | 0.07 | 89.29 | 17.00 | 7 | 1 | 7 | 95.54
1 | 220 | 960 | 0.08 | 0.04 | 0.1 | 71.61 | 46.00 | 1 | 1 | 7 | 95.50
1 | 100 | 250 | 0.114 | 0.05 | 0.2 | 70.18 | 40.80 | 1 | 1 | 6 | 95.40
1 | 220 | 960 | 0.08 | 0.04 | 0.1 | 71.61 | 46.00 | 1 | 1 | 7 | 95.30
1 | 100 | 400 | 0.08 | 0.03 | 0.07 | 104.17 | 17.00 | 7 | 1 | 7 | 95.24
1 | 120 | 1100 | 0.050 | 0.04 | 0.05 | 54.55 | 26 | 1 | 1 | 5 | 95.24
1 | 120 | 2000 | 0.050 | 0.03 | 0.05 | 40 | 26 | 1 | 1 | 5 | 95.24
1 | 150 | 700 | 0.08 | 0.03 | 0.07 | 89.29 | 17.00 | 7 | 1 | 7 | 95.23
1 | 220 | 960 | 0.08 | 0.04 | 0.1 | 71.61 | 46.00 | 1 | 1 | 7 | 95.20
1 | 150 | 350 | 0.08 | 0.03 | 0.07 | 178.57 | 17.00 | 7 | 1 | 7 | 95.12
1 | 350 | 2600 | 0.12 | 0.03 | 0.07 | 37.39 | 35.50 | 1 | 2 | 1 | 95.09
1 | 150 | 400 | 0.07 | 0.03 | 0.07 | 178.57 | 17.00 | 7 | 1 | 7 | 95.05
1 | 160 | 800 | 0.08 | 0.02 | 0.05 | 125.00 | 31.13 | 7 | 3 | 7 | 95.04
1 | 150 | 157.23 | 0.106 | 0.05 | 0.07 | 180 | 30 | 7 | 3 | 4 | 95.00
1 | 120 | 800 | 0.07 | 0.03 | 0.075 | 71.43 | 23.60 | 2 | 3 | 4 | 94.94
1 | 140 | 1000 | 0.07 | 0.03 | 0.075 | 66.67 | 23.60 | 2 | 3 | 4 | 94.93
1 | 350 | 3400 | 0.12 | 0.03 | 0.07 | 28.59 | 35.50 | 1 | 2 | 1 | 94.90
1 | 140 | 800 | 0.07 | 0.04 | 0.075 | 62.50 | 23.60 | 2 | 3 | 4 | 94.72
1 | 140 | 1000 | 0.07 | 0.03 | 0.075 | 66.67 | 23.60 | 2 | 3 | 4 | 94.68
1 | 200 | 238.95 | 0.093 | 0.05 | 0.07 | 180 | 30 | 7 | 3 | 4 | 94.65
1 | 140 | 1000 | 0.07 | 0.03 | 0.075 | 66.67 | 23.60 | 2 | 3 | 4 | 94.53
1 | 150 | 700 | 0.09 | 0.03 | 0.07 | 79.37 | 17.00 | 7 | 1 | 7 | 94.53
1 | 350 | 3000 | 0.12 | 0.03 | 0.07 | 32.41 | 35.50 | 1 | 2 | 1 | 94.40
1 | 160 | 1200 | 0.07 | 0.03 | 0.075 | 63.49 | 23.60 | 2 | 3 | 4 | 94.34
1 | 100 | 120 | 0.111 | 0.05 | 0.2 | 150.15 | 40.80 | 1 | 1 | 6 | 94.30
1 | 160 | 1000 | 0.07 | 0.04 | 0.075 | 57.14 | 23.60 | 2 | 3 | 4 | 94.29
1 | 150 | 600 | 0.1 | 0.03 | 0.07 | 83.33 | 17.00 | 7 | 1 | 7 | 94.26
1 | 200 | 2200 | 0.12 | 0.03 | 0.07 | 25.25 | 35.50 | 1 | 2 | 1 | 94.23
1 | 70 | 1200 | 0.06 | 0.02 | 0.055 | 48.61 | 30.00 | 2 | 2 | 3 | 94.07
1 | 120 | 1400 | 0.050 | 0.04 | 0.05 | 42.86 | 26 | 1 | 1 | 5 | 93.98
1 | 120 | 1700 | 0.050 | 0.03 | 0.05 | 47.06 | 26 | 1 | 1 | 5 | 93.98
1 | 100 | 175 | 0.114 | 0.05 | 0.2 | 100.25 | 40.80 | 1 | 1 | 6 | 93.90
1 | 100 | 250 | 0.114 | 0.05 | 0.2 | 70.18 | 40.80 | 1 | 1 | 6 | 93.80
1 | 100 | 239 | 0.12 | 0.05 | 0.2 | 69.74 | 40.80 | 1 | 1 | 6 | 93.80
1 | 200 | 1100 | 0.08 | 0.06 | 0.1 | 37.88 | 27.82 | 1 | 1 | 2 | 93.80
1 | 70 | 1200 | 0.06 | 0.02 | 0.055 | 48.61 | 30.00 | 2 | 2 | 3 | 93.73
1 | 120 | 1000 | 0.06 | 0.03 | 0.075 | 66.67 | 23.60 | 2 | 3 | 4 | 93.57
1 | 275 | 3000 | 0.12 | 0.03 | 0.07 | 25.46 | 35.50 | 1 | 2 | 1 | 93.52
1 | 140 | 800 | 0.08 | 0.02 | 0.05 | 109.38 | 31.13 | 7 | 3 | 7 | 93.39
1 | 140 | 1200 | 0.06 | 0.03 | 0.075 | 64.81 | 23.60 | 2 | 3 | 4 | 93.33
1 | 150 | 200 | 0.09 | 0.05 | 0.035 | 166.67 | 30.00 | 1 | 2 | 7 | 93.30
1 | 150 | 400 | 0.06 | 0.03 | 0.07 | 208.33 | 17.00 | 7 | 1 | 7 | 93.16
1 | 150 | 800 | 0.08 | 0.03 | 0.07 | 78.13 | 17.00 | 7 | 1 | 7 | 93.13
1 | 140 | 1000 | 0.06 | 0.04 | 0.075 | 58.33 | 23.60 | 2 | 3 | 4 | 92.86
1 | 107 | 1400 | 0.050 | 0.03 | 0.05 | 50.95 | 26 | 1 | 1 | 5 | 92.73
1 | 120 | 1700 | 0.050 | 0.04 | 0.05 | 35.29 | 26 | 1 | 1 | 5 | 92.73
1 | 100 | 1100 | 0.08 | 0.03 | 0.1 | 37.88 | 27.82 | 1 | 1 | 2 | 92.70
1 | 100 | 239 | 0.12 | 0.05 | 0.2 | 69.74 | 40.80 | 1 | 1 | 6 | 92.40
1 | 150 | 800 | 0.09 | 0.02 | 0.05 | 104.17 | 31.13 | 7 | 3 | 7 | 92.08
1 | 140 | 1000 | 0.08 | 0.04 | 0.075 | 43.75 | 23.60 | 2 | 3 | 4 | 91.85
1 | 150 | 800 | 0.08 | 0.04 | 0.07 | 58.59 | 30.00 | 7 | 1 | 4 | 91.70
1 | 140 | 1200 | 0.08 | 0.03 | 0.075 | 48.61 | 23.60 | 2 | 3 | 4 | 91.52
1 | 100 | 400 | 0.15 | 0.03 | 0.09 | 55.56 | 38.00 | 1 | 1 | 4 | 91.20
1 | 120 | 1000 | 0.08 | 0.03 | 0.075 | 50.00 | 23.60 | 2 | 3 | 4 | 91.12
1 | 175 | 700 | 0.04 | 0.03 | 0.1 | 208.33 | 27.82 | 1 | 1 | 2 | 91.03
1 | 150 | 800 | 0.11 | 0.05 | 0.07 | 34.09 | 26.25 | 7 | 1 | 4 | 90.78
1 | 120 | 1200 | 0.07 | 0.03 | 0.075 | 47.62 | 23.60 | 2 | 3 | 4 | 90.70
1 | 150 | 500 | 0.04 | 0.03 | 0.1 | 250.00 | 27.82 | 1 | 1 | 2 | 90.48
1 | 150 | 700 | 0.08 | 0.03 | 0.05 | 89.29 | 31.13 | 7 | 3 | 7 | 90.41
1 | 150 | 700 | 0.08 | 0.03 | 0.05 | 89.29 | 31.13 | 7 | 3 | 7 | 90.36
1 | 200 | 2600 | 0.12 | 0.03 | 0.07 | 21.37 | 35.50 | 1 | 2 | 1 | 90.22
1 | 150 | 700 | 0.08 | 0.03 | 0.05 | 89.29 | 31.13 | 7 | 3 | 7 | 90.18
1 | 140 | 800 | 0.08 | 0.02 | 0.05 | 109.38 | 31.13 | 7 | 3 | 7 | 90.17
1 | 120 | 1000 | 0.07 | 0.04 | 0.075 | 42.86 | 23.60 | 2 | 3 | 4 | 89.61
1 | 160 | 700 | 0.08 | 0.02 | 0.05 | 142.86 | 31.13 | 7 | 3 | 7 | 89.59
1 | 150 | 700 | 0.1 | 0.03 | 0.07 | 71.43 | 17.00 | 7 | 1 | 7 | 89.50
1 | 150 | 800 | 0.07 | 0.02 | 0.05 | 133.93 | 31.13 | 7 | 3 | 7 | 89.49
1 | 100 | 250 | 0.08 | 0.03 | 0.07 | 166.67 | 17.00 | 7 | 1 | 7 | 89.31
1 | 140 | 1200 | 0.07 | 0.04 | 0.075 | 41.67 | 23.60 | 2 | 3 | 4 | 89.25
1 | 150 | 800 | 0.08 | 0.03 | 0.05 | 78.13 | 31.13 | 7 | 3 | 7 | 89.24
1 | 160 | 900 | 0.08 | 0.02 | 0.05 | 111.11 | 31.13 | 7 | 3 | 7 | 89.19
1 | 150 | 800 | 0.07 | 0.04 | 0.05 | 66.96 | 31.13 | 7 | 3 | 7 | 89.11
1 | 160 | 800 | 0.07 | 0.03 | 0.05 | 95.24 | 31.13 | 7 | 3 | 7 | 89.06
1 | 90 | 1400 | 0.050 | 0.04 | 0.05 | 32.14 | 26 | 1 | 1 | 5 | 88.97
1 | 120 | 700 | 0.08 | 0.03 | 0.07 | 71.43 | 17.00 | 7 | 1 | 7 | 88.74
1 | 140 | 800 | 0.07 | 0.03 | 0.05 | 83.33 | 31.13 | 7 | 3 | 7 | 88.49
1 | 150 | 800 | 0.07 | 0.02 | 0.05 | 133.93 | 31.13 | 7 | 3 | 7 | 88.29
1 | 140 | 700 | 0.08 | 0.02 | 0.05 | 125.00 | 31.13 | 7 | 3 | 7 | 87.92
1 | 150 | 1000 | 0.08 | 0.03 | 0.07 | 62.50 | 17.00 | 7 | 1 | 7 | 87.78
1 | 30 | 300 | 0.050 | 0.03 | 0.05 | 66.67 | 26 | 1 | 1 | 5 | 87.72
1 | 150 | 900 | 0.08 | 0.03 | 0.05 | 69.44 | 31.13 | 7 | 3 | 7 | 87.71
1 | 160 | 800 | 0.08 | 0.04 | 0.05 | 62.50 | 31.13 | 7 | 3 | 7 | 87.64
1 | 160 | 800 | 0.07 | 0.03 | 0.05 | 95.24 | 31.13 | 7 | 3 | 7 | 87.11
1 | 150 | 800 | 0.09 | 0.02 | 0.05 | 104.17 | 31.13 | 7 | 3 | 7 | 86.52
1 | 150 | 900 | 0.08 | 0.03 | 0.05 | 69.44 | 31.13 | 7 | 3 | 7 | 86.38
1 | 150 | 800 | 0.08 | 0.03 | 0.05 | 78.13 | 31.13 | 7 | 3 | 7 | 86.38
1 | 140 | 700 | 0.08 | 0.04 | 0.05 | 62.50 | 31.13 | 7 | 3 | 7 | 86.31
1 | 120 | 900 | 0.08 | 0.03 | 0.07 | 55.56 | 17.00 | 7 | 1 | 7 | 86.27
1 | 160 | 700 | 0.08 | 0.04 | 0.05 | 71.43 | 31.13 | 7 | 3 | 7 | 86.25
1 | 150 | 700 | 0.07 | 0.03 | 0.05 | 102.04 | 31.13 | 7 | 3 | 7 | 86.09
1 | 150 | 700 | 0.07 | 0.03 | 0.05 | 102.04 | 31.13 | 7 | 3 | 7 | 85.95
1 | 100 | 550 | 0.08 | 0.03 | 0.07 | 75.76 | 17.00 | 7 | 1 | 7 | 85.93
1 | 100 | 700 | 0.08 | 0.03 | 0.07 | 59.52 | 17.00 | 7 | 1 | 7 | 85.93
1 | 150 | 900 | 0.07 | 0.03 | 0.05 | 79.37 | 31.13 | 7 | 3 | 7 | 85.89
1 | 140 | 800 | 0.09 | 0.03 | 0.05 | 64.81 | 31.13 | 7 | 3 | 7 | 85.47
1 | 107 | 1400 | 0.050 | 0.04 | 0.05 | 38.21 | 26 | 1 | 1 | 5 | 85.21
1 | 150 | 800 | 0.08 | 0.03 | 0.05 | 78.13 | 31.13 | 7 | 3 | 7 | 85.10
Note on A1: Ivan La Fe Perdomo: -Experiments from 1-28: https://doi.org/10.3390/app9030583 -Experiments from 29-51: https://doi.org/10.1179/1743284714Y.0000000702 -Experiments from 52-53: https://doi.org/10.1016/j.rinp.2018.12.018 -Experiments from 54-80: https://doi.org/10.1088/2053-1591/ab18d0 -Experiments from 81: https://doi.org/10.1016/j.msea.2019.138713 -Experiments from 82-99: https://doi.org/10.2351/7.0000100 -Experiments from 100-102: https://doi.org/10.25341/D48309 -Experiments from 103-167: https://doi.org/10.1007/s13632-020-00659-w -Experiments from 168-242: https://doi.org/10.1007/s11665-017-3044-5 -Experiments from 243-254: https://doi.org/10.3390/ma15072528 -Experiments from 255-281: https://doi.org/10.1016/j.matdes.2014.09.044 -Experiments from 282-311: https://doi.org/10.1016/j.matdes.2022.111125 -Experiments from 312-338: https://doi.org/10.1016/j.cie.2019.106194 -Experiments from 339-344: https://doi.org/10.1016/j.optlastec.2023.109316 -Experiments from 345-353: https://doi.org/10.1016/j.matpr.2022.12.222
Note on J1: Ivan La Fe Perdomo: Prismatic means either, cubes, coupons, blocks or other nomenclature used in the literature.

## All
Material | Power | Speed | Hatch | Thickness | Spot | Energy | PSD | Atmosphere | Geometry | Strategy | RD
1 | 300 | 1200 | 0.15 | 0.03 | 0.1 | 55.56 | 25.6 | 1 | 2 | 1 | 99.96
1 | 340 | 1400 | 0.08 | 0.03 | 0.075 | 101.19 | 34 | 1 | 1 | 2 | 99.94
1 | 370 | 1454 | 0.16 | 0.03 | 0.07 | 53.01 | 31.43 | 1 | 1 | 1 | 99.92
1 | 370 | 1344 | 0.18 | 0.03 | 0.07 | 50.98 | 31.43 | 1 | 1 | 1 | 99.91
1 | 370 | 1511 | 0.16 | 0.03 | 0.07 | 51.01 | 31.43 | 1 | 1 | 1 | 99.91
1 | 370 | 1293 | 0.18 | 0.03 | 0.07 | 52.99 | 31.43 | 1 | 1 | 1 | 99.89
1 | 250 | 1600 | 0.1 | 0.03 | 0.08 | 52.08 | 41.5 | 1 | 1 | 1 | 99.85
1 | 370 | 1402 | 0.16 | 0.03 | 0.07 | 54.98 | 31.43 | 1 | 1 | 1 | 99.85
1 | 370 | 1246 | 0.18 | 0.03 | 0.07 | 54.99 | 31.43 | 1 | 1 | 1 | 99.84
1 | 370 | 1573 | 0.16 | 0.03 | 0.07 | 49 | 31.43 | 1 | 1 | 1 | 99.84
1 | 180 | 1000 | 0.05 | 0.03 | 0.07 | 120 | 25.68 | 1 | 1 | 1 | 99.82
1 | 370 | 1202 | 0.18 | 0.03 | 0.07 | 57 | 31.43 | 1 | 1 | 1 | 99.82
1 | 370 | 1398 | 0.18 | 0.03 | 0.07 | 49.01 | 31.43 | 1 | 1 | 1 | 99.82
1 | 370 | 1352 | 0.16 | 0.03 | 0.07 | 57.01 | 31.43 | 1 | 1 | 1 | 99.81
1 | 600 | 2000 | 0.15 | 0.05 | 0.085 | 40 | 41.5 | 6 | 1 | 6 | 99.8
1 | 800 | 1500 | 0.15 | 0.05 | 0.085 | 71.11 | 41.5 | 6 | 1 | 6 | 99.8
1 | 300 | 1400 | 0.08 | 0.03 | 0.075 | 89.29 | 34 | 1 | 1 | 2 | 99.78
1 | 788 | 1099 | 0.3 | 0.06 | 0.1 | 39.83 | 40 | 6 | 1 | 6 | 99.77
1 | 370 | 1161 | 0.18 | 0.03 | 0.07 | 59.02 | 31.43 | 1 | 1 | 1 | 99.74
1 | 370 | 1306 | 0.16 | 0.03 | 0.07 | 59.02 | 31.43 | 1 | 1 | 1 | 99.73
1 | 400 | 1000 | 0.15 | 0.05 | 0.085 | 53.33 | 41.5 | 6 | 1 | 6 | 99.7
1 | 500 | 1500 | 0.15 | 0.05 | 0.085 | 44.44 | 41.5 | 6 | 1 | 6 | 99.7
1 | 500 | 2000 | 0.15 | 0.05 | 0.085 | 33.33 | 41.5 | 6 | 1 | 6 | 99.7
1 | 800 | 2000 | 0.15 | 0.05 | 0.085 | 53.33 | 41.5 | 6 | 1 | 6 | 99.7
1 | 260 | 1400 | 0.08 | 0.03 | 0.075 | 77.38 | 34 | 1 | 1 | 2 | 99.64
1 | 600 | 1500 | 0.15 | 0.05 | 0.085 | 53.33 | 41.5 | 6 | 1 | 6 | 99.6
1 | 700 | 2000 | 0.15 | 0.05 | 0.085 | 46.67 | 41.5 | 6 | 1 | 6 | 99.6
1 | 340 | 1400 | 0.08 | 0.03 | 0.075 | 101.19 | 34 | 1 | 1 | 2 | 99.6
1 | 250 | 2100 | 0.07 | 0.03 | 0.08 | 56.69 | 41.5 | 1 | 1 | 1 | 99.59
1 | 140 | 800 | 0.05 | 0.03 | 0.07 | 116.67 | 25.68 | 1 | 1 | 1 | 99.58
1 | 463 | 500 | 0.35 | 0.06 | 0.1 | 44.1 | 40 | 6 | 1 | 6 | 99.57
1 | 300 | 2100 | 0.1 | 0.03 | 0.08 | 47.62 | 41.5 | 1 | 1 | 1 | 99.55
1 | 370 | 1700 | 0.11 | 0.03 | 0.115 | 65.95 | 41.5 | 1 | 2 | 5 | 99.55
1 | 350 | 1600 | 0.12 | 0.03 | 0.115 | 60.76 | 41.5 | 1 | 2 | 5 | 99.55
1 | 330 | 1500 | 0.12 | 0.03 | 0.115 | 61.11 | 41.5 | 1 | 2 | 5 | 99.53
1 | 330 | 1700 | 0.11 | 0.03 | 0.115 | 58.82 | 41.5 | 1 | 2 | 5 | 99.53
1 | 350 | 1500 | 0.11 | 0.03 | 0.115 | 70.71 | 41.5 | 1 | 2 | 5 | 99.53
1 | 350 | 1600 | 0.13 | 0.03 | 0.115 | 56.09 | 41.5 | 1 | 2 | 5 | 99.52
1 | 788 | 1099 | 0.3 | 0.06 | 0.1 | 39.83 | 40 | 6 | 1 | 6 | 99.51
1 | 350 | 1700 | 0.12 | 0.03 | 0.115 | 57.19 | 41.5 | 1 | 2 | 5 | 99.51
1 | 330 | 1500 | 0.13 | 0.03 | 0.115 | 56.41 | 41.5 | 1 | 2 | 5 | 99.5
1 | 800 | 1000 | 0.15 | 0.05 | 0.085 | 106.67 | 41.5 | 6 | 1 | 6 | 99.5
1 | 250 | 1100 | 0.13 | 0.06 | 0.07 | 29.14 | 41 | 2 | 1 | 1 | 99.5
1 | 250 | 1200 | 0.13 | 0.06 | 0.07 | 26.71 | 41 | 2 | 1 | 1 | 99.5
1 | 330 | 1600 | 0.12 | 0.03 | 0.115 | 57.29 | 41.5 | 1 | 2 | 5 | 99.5
1 | 370 | 1500 | 0.11 | 0.03 | 0.115 | 74.75 | 41.5 | 1 | 2 | 5 | 99.5
1 | 350 | 1500 | 0.13 | 0.03 | 0.115 | 59.83 | 41.5 | 1 | 2 | 5 | 99.49
1 | 330 | 1600 | 0.13 | 0.03 | 0.115 | 52.88 | 41.5 | 1 | 2 | 5 | 99.47
1 | 330 | 1700 | 0.13 | 0.03 | 0.115 | 49.77 | 41.5 | 1 | 2 | 5 | 99.45
1 | 330 | 1700 | 0.12 | 0.03 | 0.115 | 53.92 | 41.5 | 1 | 2 | 5 | 99.45
1 | 300 | 1600 | 0.1 | 0.03 | 0.08 | 62.5 | 41.5 | 1 | 1 | 1 | 99.44
1 | 350 | 1600 | 0.11 | 0.03 | 0.115 | 66.29 | 41.5 | 1 | 2 | 5 | 99.44
1 | 350 | 1700 | 0.11 | 0.03 | 0.115 | 62.39 | 41.5 | 1 | 2 | 5 | 99.44
1 | 300 | 1400 | 0.08 | 0.03 | 0.075 | 89.29 | 34 | 1 | 1 | 2 | 99.43
1 | 330 | 1500 | 0.11 | 0.03 | 0.115 | 66.67 | 41.5 | 1 | 2 | 5 | 99.41
1 | 350 | 2100 | 0.1 | 0.03 | 0.08 | 55.56 | 41.5 | 1 | 1 | 1 | 99.4
1 | 370 | 1500 | 0.12 | 0.03 | 0.115 | 68.52 | 41.5 | 1 | 2 | 5 | 99.4
1 | 700 | 1500 | 0.15 | 0.05 | 0.085 | 62.22 | 41.5 | 6 | 1 | 6 | 99.4
1 | 250 | 1400 | 0.13 | 0.03 | 0.07 | 45.79 | 41 | 2 | 1 | 1 | 99.4
1 | 370 | 1600 | 0.12 | 0.03 | 0.115 | 64.24 | 41.5 | 1 | 2 | 5 | 99.4
1 | 170 | 1000 | 0.05 | 0.03 | 0.07 | 113.33 | 25.68 | 1 | 1 | 1 | 99.39
1 | 350 | 1500 | 0.12 | 0.03 | 0.115 | 64.81 | 41.5 | 1 | 2 | 5 | 99.39
1 | 350 | 1700 | 0.13 | 0.03 | 0.115 | 52.79 | 41.5 | 1 | 2 | 5 | 99.39
1 | 330 | 1600 | 0.11 | 0.03 | 0.115 | 62.5 | 41.5 | 1 | 2 | 5 | 99.39
1 | 370 | 1700 | 0.13 | 0.03 | 0.115 | 55.81 | 41.5 | 1 | 2 | 5 | 99.38
1 | 250 | 1600 | 0.13 | 0.03 | 0.08 | 40.06 | 41.5 | 1 | 1 | 1 | 99.37
1 | 350 | 2100 | 0.13 | 0.03 | 0.08 | 42.74 | 41.5 | 1 | 1 | 1 | 99.37
1 | 200 | 1400 | 0.105 | 0.03 | 0.15 | 45.35 | 30 | 1 | 1 | 6 | 99.35
1 | 250 | 1100 | 0.13 | 0.03 | 0.08 | 58.28 | 41.5 | 1 | 1 | 1 | 99.33
1 | 370 | 1500 | 0.13 | 0.03 | 0.115 | 63.25 | 41.5 | 1 | 2 | 5 | 99.32
1 | 370 | 1600 | 0.11 | 0.03 | 0.115 | 70.08 | 41.5 | 1 | 2 | 5 | 99.32
1 | 200 | 1500 | 0.105 | 0.03 | 0.15 | 42.33 | 30 | 1 | 1 | 6 | 99.3
1 | 170 | 1000 | 0.105 | 0.03 | 0.15 | 53.97 | 30 | 1 | 1 | 6 | 99.3
1 | 200 | 571.43 | 0.08 | 0.025 | 0.08 | 175 | 45 | 6 | 2 | 5 | 99.3
1 | 400 | 1500 | 0.15 | 0.05 | 0.085 | 35.56 | 41.5 | 6 | 1 | 6 | 99.3
1 | 500 | 1000 | 0.15 | 0.05 | 0.085 | 66.67 | 41.5 | 6 | 1 | 6 | 99.3
1 | 700 | 1000 | 0.15 | 0.05 | 0.085 | 93.33 | 41.5 | 6 | 1 | 6 | 99.3
1 | 250 | 1000 | 0.13 | 0.06 | 0.07 | 32.05 | 41 | 2 | 1 | 1 | 99.3
1 | 370 | 1600 | 0.13 | 0.03 | 0.115 | 59.29 | 41.5 | 1 | 2 | 5 | 99.29
1 | 300 | 1600 | 0.13 | 0.03 | 0.08 | 48.08 | 41.5 | 1 | 1 | 1 | 99.29
1 | 350 | 1600 | 0.13 | 0.03 | 0.08 | 56.09 | 41.5 | 1 | 1 | 1 | 99.29
1 | 370 | 1700 | 0.12 | 0.03 | 0.115 | 60.46 | 41.5 | 1 | 2 | 5 | 99.26
1 | 150 | 900 | 0.05 | 0.03 | 0.07 | 111.11 | 25.68 | 1 | 1 | 1 | 99.23
1 | 250 | 1600 | 0.07 | 0.03 | 0.08 | 74.4 | 41.5 | 1 | 1 | 1 | 99.22
1 | 180 | 1100 | 0.105 | 0.03 | 0.15 | 51.95 | 30 | 1 | 1 | 6 | 99.2
1 | 300 | 1000 | 0.15 | 0.05 | 0.085 | 40 | 41.5 | 6 | 1 | 6 | 99.2
1 | 600 | 1000 | 0.15 | 0.05 | 0.085 | 80 | 41.5 | 6 | 1 | 6 | 99.2
1 | 250 | 900 | 0.13 | 0.06 | 0.07 | 35.61 | 41 | 2 | 1 | 1 | 99.2
1 | 200 | 1350 | 0.075 | 0.03 | 0.15 | 65.84 | 35 | 1 | 1 | 3 | 99.2
1 | 175 | 1025 | 0.0975 | 0.03 | 0.15 | 58.37 | 35 | 1 | 1 | 3 | 99.2
1 | 300 | 2100 | 0.07 | 0.03 | 0.08 | 68.03 | 41.5 | 1 | 1 | 1 | 99.18
1 | 625 | 800 | 0.4 | 0.06 | 0.1 | 32.55 | 40 | 6 | 1 | 6 | 99.16
1 | 200 | 1300 | 0.105 | 0.03 | 0.15 | 48.84 | 30 | 1 | 1 | 6 | 99.15
1 | 190 | 1200 | 0.105 | 0.03 | 0.15 | 50.26 | 30 | 1 | 1 | 6 | 99.15
1 | 950 | 1400 | 0.35 | 0.06 | 0.1 | 32.31 | 40 | 6 | 1 | 6 | 99.15
1 | 350 | 2100 | 0.07 | 0.03 | 0.08 | 79.37 | 41.5 | 1 | 1 | 1 | 99.14
1 | 200 | 1200 | 0.105 | 0.03 | 0.15 | 52.91 | 30 | 1 | 1 | 6 | 99.11
1 | 190 | 1400 | 0.105 | 0.03 | 0.15 | 43.08 | 30 | 1 | 1 | 6 | 99.1
1 | 200 | 1600 | 0.105 | 0.03 | 0.15 | 39.68 | 30 | 1 | 1 | 6 | 99.1
1 | 250 | 1600 | 0.13 | 0.03 | 0.07 | 40.06 | 41 | 2 | 1 | 1 | 99.1
1 | 170 | 800 | 0.105 | 0.03 | 0.15 | 67.46 | 30 | 1 | 1 | 6 | 99.08
1 | 170 | 1200 | 0.105 | 0.03 | 0.15 | 44.97 | 30 | 1 | 1 | 6 | 99.08
1 | 250 | 2100 | 0.1 | 0.03 | 0.08 | 39.68 | 41.5 | 1 | 1 | 1 | 99.07
1 | 180 | 900 | 0.105 | 0.03 | 0.15 | 63.49 | 30 | 1 | 1 | 6 | 99.02
1 | 300 | 1100 | 0.1 | 0.03 | 0.08 | 90.91 | 41.5 | 1 | 1 | 1 | 98.99
1 | 625 | 800 | 0.4 | 0.06 | 0.1 | 32.55 | 40 | 6 | 1 | 6 | 98.93
1 | 260 | 1400 | 0.08 | 0.03 | 0.075 | 77.38 | 34 | 1 | 1 | 2 | 98.92
1 | 200 | 1000 | 0.105 | 0.03 | 0.15 | 63.49 | 30 | 1 | 1 | 6 | 98.9
1 | 200 | 1100 | 0.105 | 0.03 | 0.15 | 57.72 | 30 | 1 | 1 | 6 | 98.9
1 | 170 | 900 | 0.05 | 0.03 | 0.07 | 125.93 | 25.68 | 1 | 1 | 1 | 98.88
1 | 350 | 1600 | 0.1 | 0.03 | 0.08 | 72.92 | 41.5 | 1 | 1 | 1 | 98.88
1 | 150 | 800 | 0.05 | 0.03 | 0.07 | 125 | 25.68 | 1 | 1 | 1 | 98.87
1 | 180 | 1400 | 0.105 | 0.03 | 0.15 | 40.82 | 30 | 1 | 1 | 6 | 98.85
1 | 190 | 1600 | 0.105 | 0.03 | 0.15 | 37.7 | 30 | 1 | 1 | 6 | 98.85
1 | 300 | 1600 | 0.07 | 0.03 | 0.08 | 89.29 | 41.5 | 1 | 1 | 1 | 98.84
1 | 160 | 1000 | 0.05 | 0.03 | 0.07 | 106.67 | 25.68 | 1 | 1 | 1 | 98.83
1 | 350 | 1600 | 0.07 | 0.03 | 0.08 | 104.17 | 41.5 | 1 | 1 | 1 | 98.81
1 | 190 | 1000 | 0.105 | 0.03 | 0.15 | 60.32 | 30 | 1 | 1 | 6 | 98.8
1 | 250 | 1000 | 0.13 | 0.03 | 0.07 | 64.1 | 41 | 2 | 1 | 1 | 98.8
1 | 200 | 900 | 0.105 | 0.03 | 0.15 | 70.55 | 30 | 1 | 1 | 6 | 98.75
1 | 350 | 1150 | 0.17 | 0.05 | 0.1 | 35.81 | 41.5 | 1 | 6 | 2 | 98.72
1 | 300 | 2100 | 0.13 | 0.03 | 0.08 | 36.63 | 41.5 | 1 | 1 | 1 | 98.69
1 | 350 | 1150 | 0.17 | 0.05 | 0.1 | 35.81 | 41.5 | 1 | 6 | 2 | 98.69
1 | 950 | 1400 | 0.35 | 0.06 | 0.1 | 32.31 | 40 | 6 | 1 | 6 | 98.68
1 | 250 | 2100 | 0.13 | 0.03 | 0.08 | 30.53 | 41.5 | 1 | 1 | 1 | 98.66
1 | 180 | 1500 | 0.105 | 0.03 | 0.15 | 38.1 | 30 | 1 | 1 | 6 | 98.65
1 | 350 | 1150 | 0.17 | 0.05 | 0.1 | 35.81 | 41.5 | 1 | 6 | 2 | 98.63
1 | 463 | 500 | 0.35 | 0.06 | 0.1 | 44.1 | 40 | 6 | 1 | 6 | 98.6
1 | 250 | 1200 | 0.15 | 0.03 | 0.07 | 46.3 | 41 | 2 | 1 | 1 | 98.6
1 | 250 | 1100 | 0.1 | 0.03 | 0.08 | 75.76 | 41.5 | 1 | 1 | 1 | 98.58
1 | 160 | 900 | 0.05 | 0.03 | 0.07 | 118.52 | 25.68 | 1 | 1 | 1 | 98.58
1 | 180 | 1100 | 0.05 | 0.03 | 0.07 | 109.09 | 25.68 | 1 | 1 | 1 | 98.56
1 | 170 | 1400 | 0.105 | 0.03 | 0.15 | 38.55 | 30 | 1 | 1 | 6 | 98.55
1 | 200 | 800 | 0.105 | 0.03 | 0.15 | 79.37 | 30 | 1 | 1 | 6 | 98.53
1 | 250 | 1400 | 0.13 | 0.06 | 0.07 | 22.89 | 41 | 2 | 1 | 1 | 98.5
1 | 190 | 800 | 0.105 | 0.03 | 0.15 | 75.4 | 30 | 1 | 1 | 6 | 98.4
1 | 250 | 1200 | 0.11 | 0.03 | 0.07 | 63.13 | 41 | 2 | 1 | 1 | 98.4
1 | 250 | 1200 | 0.11 | 0.03 | 0.07 | 63.13 | 41 | 2 | 1 | 1 | 98.4
1 | 300 | 1100 | 0.13 | 0.03 | 0.08 | 69.93 | 41.5 | 1 | 1 | 1 | 98.32
1 | 250 | 1200 | 0.13 | 0.03 | 0.07 | 53.42 | 41 | 2 | 1 | 1 | 98.3
1 | 250 | 1800 | 0.13 | 0.03 | 0.07 | 35.61 | 41 | 2 | 1 | 1 | 98.3
1 | 250 | 800 | 0.13 | 0.09 | 0.07 | 26.71 | 41 | 2 | 1 | 1 | 98.3
1 | 175 | 1025 | 0.0975 | 0.03 | 0.15 | 58.37 | 35 | 1 | 1 | 3 | 98.3
1 | 160 | 800 | 0.05 | 0.03 | 0.07 | 133.33 | 25.68 | 1 | 1 | 1 | 98.27
1 | 140 | 700 | 0.05 | 0.03 | 0.07 | 133.33 | 25.68 | 1 | 1 | 1 | 98.26
1 | 180 | 900 | 0.05 | 0.03 | 0.07 | 133.33 | 25.68 | 1 | 1 | 1 | 98.26
1 | 250 | 1200 | 0.13 | 0.03 | 0.07 | 53.42 | 41 | 2 | 1 | 1 | 98.2
1 | 320 | 900 | 0.0818 | 0.03 | 0.08 | 144.89 | 38.5 | 1 | 1 | 4 | 98.17
1 | 360 | 750 | 0.0914 | 0.03 | 0.08 | 175.05 | 38.5 | 1 | 1 | 4 | 98.17
1 | 320 | 900 | 0.0709 | 0.03 | 0.08 | 167.16 | 38.5 | 1 | 1 | 4 | 98.14
1 | 250 | 1100 | 0.07 | 0.03 | 0.08 | 108.23 | 41.5 | 1 | 1 | 1 | 98.13
1 | 250 | 1000 | 0.2 | 0.02 | 0.08 | 62.5 | 28 | 6 | 1 | 6 | 98.13
1 | 400 | 600 | 0.1009 | 0.03 | 0.08 | 220.24 | 38.5 | 1 | 1 | 4 | 98.12
1 | 250 | 1200 | 0.17 | 0.03 | 0.07 | 40.85 | 41 | 2 | 1 | 1 | 98.1
1 | 250 | 800 | 0.13 | 0.06 | 0.07 | 40.06 | 41 | 2 | 1 | 1 | 98.1
1 | 250 | 1000 | 0.13 | 0.09 | 0.07 | 21.37 | 41 | 2 | 1 | 1 | 98.1
1 | 300 | 1100 | 0.07 | 0.03 | 0.08 | 129.87 | 41.5 | 1 | 1 | 1 | 98.1
1 | 320 | 600 | 0.0887 | 0.03 | 0.08 | 200.43 | 38.5 | 1 | 1 | 4 | 98.02
1 | 170 | 1100 | 0.05 | 0.03 | 0.07 | 103.03 | 25.68 | 1 | 1 | 1 | 98.02
1 | 320 | 600 | 0.0955 | 0.03 | 0.08 | 186.15 | 38.5 | 1 | 1 | 4 | 98.01
1 | 250 | 2200 | 0.13 | 0.03 | 0.07 | 29.14 | 41 | 2 | 1 | 1 | 98
1 | 360 | 900 | 0.083 | 0.03 | 0.08 | 160.64 | 38.5 | 1 | 1 | 4 | 97.99
1 | 400 | 900 | 0.0941 | 0.03 | 0.08 | 157.44 | 38.5 | 1 | 1 | 4 | 97.95
1 | 360 | 900 | 0.0771 | 0.03 | 0.08 | 172.94 | 38.5 | 1 | 1 | 4 | 97.95
1 | 150 | 700 | 0.05 | 0.03 | 0.07 | 142.86 | 25.68 | 1 | 1 | 1 | 97.94
1 | 400 | 600 | 0.1086 | 0.03 | 0.08 | 204.62 | 38.5 | 1 | 1 | 4 | 97.91
1 | 250 | 1200 | 0.17 | 0.03 | 0.07 | 40.85 | 41 | 2 | 1 | 1 | 97.9
1 | 360 | 600 | 0.1036 | 0.03 | 0.08 | 193.05 | 38.5 | 1 | 1 | 4 | 97.9
1 | 320 | 900 | 0.0763 | 0.03 | 0.08 | 155.33 | 38.5 | 1 | 1 | 4 | 97.84
1 | 250 | 1200 | 0.13 | 0.03 | 0.07 | 53.42 | 41 | 2 | 1 | 1 | 97.8
1 | 250 | 1200 | 0.15 | 0.03 | 0.07 | 46.3 | 41 | 2 | 1 | 1 | 97.8
1 | 250 | 2000 | 0.13 | 0.03 | 0.07 | 32.05 | 41 | 2 | 1 | 1 | 97.8
1 | 320 | 750 | 0.0807 | 0.03 | 0.08 | 176.24 | 38.5 | 1 | 1 | 4 | 97.78
1 | 300 | 1200 | 0.15 | 0.02 | 0.08 | 83.33 | 28 | 6 | 1 | 6 | 97.75
1 | 170 | 1600 | 0.105 | 0.03 | 0.15 | 33.73 | 30 | 1 | 1 | 6 | 97.75
1 | 320 | 750 | 0.0931 | 0.03 | 0.08 | 152.76 | 38.5 | 1 | 1 | 4 | 97.74
1 | 300 | 1200 | 0.13 | 0.03 | 0.07 | 64.1 | 41 | 2 | 1 | 1 | 97.7
1 | 140 | 900 | 0.05 | 0.03 | 0.07 | 103.7 | 25.68 | 1 | 1 | 1 | 97.7
1 | 400 | 750 | 0.0977 | 0.03 | 0.08 | 181.96 | 38.5 | 1 | 1 | 4 | 97.63
1 | 300 | 1200 | 0.13 | 0.03 | 0.07 | 64.1 | 41 | 2 | 1 | 1 | 97.6
1 | 175 | 1025 | 0.0525 | 0.03 | 0.15 | 108.4 | 35 | 1 | 1 | 3 | 97.6
1 | 400 | 900 | 0.0815 | 0.03 | 0.08 | 181.78 | 38.5 | 1 | 1 | 4 | 97.58
1 | 150 | 1000 | 0.05 | 0.03 | 0.07 | 100 | 25.68 | 1 | 1 | 1 | 97.52
1 | 250 | 1200 | 0.09 | 0.03 | 0.07 | 77.16 | 41 | 2 | 1 | 1 | 97.5
1 | 180 | 1200 | 0.05 | 0.03 | 0.07 | 100 | 25.68 | 1 | 1 | 1 | 97.48
1 | 170 | 800 | 0.05 | 0.03 | 0.07 | 141.67 | 25.68 | 1 | 1 | 1 | 97.44
1 | 160 | 700 | 0.05 | 0.03 | 0.07 | 152.38 | 25.68 | 1 | 1 | 1 | 97.43
1 | 200 | 1200 | 0.13 | 0.03 | 0.07 | 42.74 | 41 | 2 | 1 | 1 | 97.4
1 | 320 | 600 | 0.1024 | 0.03 | 0.08 | 173.61 | 38.5 | 1 | 1 | 4 | 97.39
1 | 250 | 1200 | 0.1 | 0.04 | 0.08 | 52.08 | 28 | 6 | 1 | 6 | 97.38
1 | 360 | 900 | 0.0889 | 0.03 | 0.08 | 149.98 | 38.5 | 1 | 1 | 4 | 97.36
1 | 320 | 750 | 0.0869 | 0.03 | 0.08 | 163.66 | 38.5 | 1 | 1 | 4 | 97.36
1 | 360 | 750 | 0.0849 | 0.03 | 0.08 | 188.46 | 38.5 | 1 | 1 | 4 | 97.35
1 | 150 | 1000 | 0.05 | 0.05 | 0.115 | 60 | 47.5 | 6 | 4 | 6 | 97.33
1 | 360 | 750 | 0.098 | 0.03 | 0.08 | 163.27 | 38.5 | 1 | 1 | 4 | 97.32
1 | 160 | 1100 | 0.05 | 0.03 | 0.07 | 96.97 | 25.68 | 1 | 1 | 1 | 97.3
1 | 200 | 1200 | 0.13 | 0.03 | 0.07 | 42.74 | 41 | 2 | 1 | 1 | 97.3
1 | 250 | 1200 | 0.13 | 0.03 | 0.07 | 53.42 | 41 | 2 | 1 | 1 | 97.3
1 | 250 | 800 | 0.13 | 0.03 | 0.07 | 80.13 | 41 | 2 | 1 | 1 | 97.3
1 | 250 | 550 | 0.13 | 0.09 | 0.07 | 38.85 | 41 | 2 | 1 | 1 | 97.3
1 | 350 | 1100 | 0.13 | 0.03 | 0.08 | 81.59 | 41.5 | 1 | 1 | 1 | 97.28
1 | 360 | 600 | 0.0962 | 0.03 | 0.08 | 207.9 | 38.5 | 1 | 1 | 4 | 97.25
1 | 400 | 750 | 0.1047 | 0.03 | 0.08 | 169.8 | 38.5 | 1 | 1 | 4 | 97.21
1 | 250 | 1200 | 0.13 | 0.03 | 0.07 | 53.42 | 41 | 2 | 1 | 1 | 97.2
1 | 180 | 800 | 0.05 | 0.03 | 0.07 | 150 | 25.68 | 1 | 1 | 1 | 97.12
1 | 250 | 1200 | 0.09 | 0.03 | 0.07 | 77.16 | 41 | 2 | 1 | 1 | 97.1
1 | 170 | 1200 | 0.05 | 0.03 | 0.07 | 94.44 | 25.68 | 1 | 1 | 1 | 97.08
1 | 300 | 800 | 0.2 | 0.04 | 0.08 | 46.88 | 28 | 6 | 1 | 6 | 97
1 | 200 | 571.43 | 0.08 | 0.025 | 0.08 | 175 | 45 | 6 | 2 | 1 | 97
1 | 400 | 2000 | 0.15 | 0.05 | 0.085 | 26.67 | 41.5 | 6 | 1 | 6 | 97
1 | 140 | 1000 | 0.05 | 0.03 | 0.07 | 93.33 | 25.68 | 1 | 1 | 1 | 96.95
1 | 180 | 1300 | 0.05 | 0.03 | 0.07 | 92.31 | 25.68 | 1 | 1 | 1 | 96.95
1 | 400 | 750 | 0.0907 | 0.03 | 0.08 | 196.01 | 38.5 | 1 | 1 | 4 | 96.94
1 | 350 | 1200 | 0.13 | 0.03 | 0.07 | 74.79 | 41 | 2 | 1 | 1 | 96.9
1 | 250 | 1600 | 0.13 | 0.06 | 0.07 | 20.03 | 41 | 2 | 1 | 1 | 96.9
1 | 250 | 475 | 0.13 | 0.09 | 0.07 | 44.98 | 41 | 2 | 1 | 1 | 96.9
1 | 360 | 600 | 0.111 | 0.03 | 0.08 | 180.18 | 38.5 | 1 | 1 | 4 | 96.88
1 | 150 | 1000 | 0.05 | 0.05 | 0.115 | 60 | 47.5 | 6 | 4 | 6 | 96.81
1 | 350 | 1200 | 0.13 | 0.03 | 0.07 | 74.79 | 41 | 2 | 1 | 1 | 96.8
1 | 250 | 600 | 0.13 | 0.06 | 0.07 | 53.42 | 41 | 2 | 1 | 1 | 96.7
1 | 350 | 1100 | 0.07 | 0.03 | 0.08 | 151.52 | 41.5 | 1 | 1 | 1 | 96.68
1 | 180 | 1400 | 0.05 | 0.03 | 0.07 | 85.71 | 25.68 | 1 | 1 | 1 | 96.66
1 | 300 | 1000 | 0.1 | 0.06 | 0.08 | 50 | 28 | 6 | 1 | 6 | 96.63
1 | 140 | 600 | 0.05 | 0.03 | 0.07 | 155.56 | 25.68 | 1 | 1 | 1 | 96.55
1 | 400 | 900 | 0.0878 | 0.03 | 0.08 | 168.73 | 38.5 | 1 | 1 | 4 | 96.51
1 | 250 | 2400 | 0.13 | 0.03 | 0.07 | 26.71 | 41 | 2 | 1 | 1 | 96.5
1 | 175 | 1025 | 0.0525 | 0.03 | 0.15 | 108.4 | 35 | 1 | 1 | 3 | 96.5
1 | 170 | 1300 | 0.05 | 0.03 | 0.07 | 87.18 | 25.68 | 1 | 1 | 1 | 96.47
1 | 170 | 700 | 0.05 | 0.03 | 0.07 | 161.9 | 25.68 | 1 | 1 | 1 | 96.34
1 | 788 | 500 | 0.35 | 0.06 | 0.1 | 75.05 | 40 | 6 | 1 | 6 | 96.29
1 | 160 | 1200 | 0.05 | 0.03 | 0.07 | 88.89 | 25.68 | 1 | 1 | 1 | 96.25
1 | 300 | 1500 | 0.15 | 0.05 | 0.085 | 26.67 | 41.5 | 6 | 1 | 6 | 96.2
1 | 150 | 1000 | 0.05 | 0.05 | 0.115 | 60 | 47.5 | 6 | 4 | 6 | 96.18
1 | 180 | 700 | 0.05 | 0.03 | 0.07 | 171.43 | 25.68 | 1 | 1 | 1 | 96.1
1 | 350 | 1100 | 0.1 | 0.03 | 0.08 | 106.06 | 41.5 | 1 | 1 | 1 | 96.08
1 | 150 | 1100 | 0.05 | 0.03 | 0.07 | 90.91 | 25.68 | 1 | 1 | 1 | 96.05
1 | 150 | 600 | 0.05 | 0.03 | 0.07 | 166.67 | 25.68 | 1 | 1 | 1 | 95.99
1 | 250 | 800 | 0.15 | 0.06 | 0.08 | 34.72 | 28 | 6 | 1 | 6 | 95.88
1 | 250 | 700 | 0.13 | 0.06 | 0.07 | 45.79 | 41 | 2 | 1 | 1 | 95.8
1 | 463 | 1099 | 0.3 | 0.06 | 0.1 | 23.41 | 40 | 6 | 1 | 6 | 95.78
1 | 250 | 400 | 0.13 | 0.09 | 0.07 | 53.42 | 41 | 2 | 1 | 1 | 95.7
1 | 625 | 1400 | 0.35 | 0.06 | 0.1 | 21.26 | 40 | 6 | 1 | 6 | 95.67
1 | 160 | 600 | 0.05 | 0.03 | 0.07 | 177.78 | 25.68 | 1 | 1 | 1 | 95.65
1 | 150 | 1200 | 0.05 | 0.03 | 0.07 | 83.33 | 25.68 | 1 | 1 | 1 | 95.64
1 | 250 | 2600 | 0.13 | 0.03 | 0.07 | 24.65 | 41 | 2 | 1 | 1 | 95.6
1 | 140 | 1100 | 0.05 | 0.03 | 0.07 | 84.85 | 25.68 | 1 | 1 | 1 | 95.59
1 | 400 | 600 | 0.1164 | 0.03 | 0.08 | 190.91 | 38.5 | 1 | 1 | 4 | 95.58
1 | 250 | 325 | 0.13 | 0.09 | 0.07 | 65.75 | 41 | 2 | 1 | 1 | 95.4
1 | 170 | 600 | 0.05 | 0.03 | 0.07 | 188.89 | 25.68 | 1 | 1 | 1 | 95.38
1 | 180 | 1500 | 0.05 | 0.03 | 0.07 | 80 | 25.68 | 1 | 1 | 1 | 95.22
1 | 170 | 1400 | 0.05 | 0.03 | 0.07 | 80.95 | 25.68 | 1 | 1 | 1 | 95.21
1 | 250 | 500 | 0.13 | 0.06 | 0.07 | 64.1 | 41 | 2 | 1 | 1 | 95.2
1 | 200 | 1000 | 0.15 | 0.04 | 0.08 | 33.33 | 28 | 6 | 1 | 6 | 95.13
1 | 180 | 600 | 0.05 | 0.03 | 0.07 | 200 | 25.68 | 1 | 1 | 1 | 95.11
1 | 140 | 500 | 0.05 | 0.03 | 0.07 | 186.67 | 25.68 | 1 | 1 | 1 | 95.1
1 | 160 | 1300 | 0.05 | 0.03 | 0.07 | 82.05 | 25.68 | 1 | 1 | 1 | 95.05
1 | 625 | 2000 | 0.3 | 0.06 | 0.1 | 17.36 | 40 | 6 | 1 | 6 | 94.83
1 | 150 | 500 | 0.05 | 0.03 | 0.07 | 200 | 25.68 | 1 | 1 | 1 | 94.81
1 | 463 | 1099 | 0.3 | 0.06 | 0.1 | 23.41 | 40 | 6 | 1 | 6 | 94.72
1 | 300 | 800 | 0.3 | 0.06 | 0.1 | 20.83 | 40 | 6 | 1 | 6 | 94.68
1 | 788 | 1700 | 0.4 | 0.06 | 0.1 | 19.31 | 40 | 6 | 1 | 6 | 94.67
1 | 250 | 250 | 0.13 | 0.09 | 0.07 | 85.47 | 41 | 2 | 1 | 1 | 94.6
1 | 140 | 400 | 0.05 | 0.03 | 0.07 | 233.33 | 25.68 | 1 | 1 | 1 | 94.52
1 | 150 | 1200 | 0.13 | 0.03 | 0.07 | 32.05 | 41 | 2 | 1 | 1 | 94.5
1 | 250 | 400 | 0.13 | 0.06 | 0.07 | 80.13 | 41 | 2 | 1 | 1 | 94.5
1 | 250 | 1800 | 0.13 | 0.06 | 0.07 | 17.81 | 41 | 2 | 1 | 1 | 94.5
1 | 175 | 1675 | 0.0975 | 0.03 | 0.15 | 35.72 | 35 | 1 | 1 | 3 | 94.5
1 | 150 | 1350 | 0.075 | 0.03 | 0.15 | 49.38 | 35 | 1 | 1 | 3 | 94.5
1 | 180 | 1600 | 0.05 | 0.03 | 0.07 | 75 | 25.68 | 1 | 1 | 1 | 94.42
1 | 140 | 1200 | 0.05 | 0.03 | 0.07 | 77.78 | 25.68 | 1 | 1 | 1 | 94.41
1 | 150 | 1200 | 0.13 | 0.03 | 0.07 | 32.05 | 41 | 2 | 1 | 1 | 94.4
1 | 200 | 800 | 0.1 | 0.02 | 0.08 | 125 | 28 | 6 | 1 | 6 | 94.38
1 | 788 | 2300 | 0.35 | 0.06 | 0.1 | 16.31 | 40 | 6 | 1 | 6 | 94.33
1 | 160 | 1400 | 0.05 | 0.03 | 0.07 | 76.19 | 25.68 | 1 | 1 | 1 | 94.33
1 | 160 | 500 | 0.05 | 0.03 | 0.07 | 213.33 | 25.68 | 1 | 1 | 1 | 94.31
1 | 463 | 1700 | 0.4 | 0.06 | 0.1 | 11.35 | 40 | 6 | 1 | 6 | 94.25
1 | 170 | 1500 | 0.05 | 0.03 | 0.07 | 75.56 | 25.68 | 1 | 1 | 1 | 94.25
1 | 150 | 1300 | 0.05 | 0.03 | 0.07 | 76.92 | 25.68 | 1 | 1 | 1 | 94.22
1 | 300 | 1400 | 0.35 | 0.06 | 0.1 | 10.2 | 40 | 6 | 1 | 6 | 93.94
1 | 170 | 500 | 0.05 | 0.03 | 0.07 | 226.67 | 25.68 | 1 | 1 | 1 | 93.87
1 | 788 | 500 | 0.35 | 0.06 | 0.1 | 75.05 | 40 | 6 | 1 | 6 | 93.86
1 | 250 | 300 | 0.13 | 0.03 | 0.07 | 213.68 | 41 | 2 | 1 | 1 | 93.7
1 | 250 | 2800 | 0.13 | 0.03 | 0.07 | 22.89 | 41 | 2 | 1 | 1 | 93.7
1 | 175 | 1675 | 0.0525 | 0.03 | 0.15 | 66.33 | 35 | 1 | 1 | 3 | 93.6
1 | 140 | 1300 | 0.05 | 0.03 | 0.07 | 71.79 | 25.68 | 1 | 1 | 1 | 93.56
1 | 250 | 1400 | 0.13 | 0.09 | 0.07 | 15.26 | 41 | 2 | 1 | 1 | 93.5
1 | 160 | 1500 | 0.05 | 0.03 | 0.07 | 71.11 | 25.68 | 1 | 1 | 1 | 93.45
1 | 150 | 400 | 0.05 | 0.03 | 0.07 | 250 | 25.68 | 1 | 1 | 1 | 93.43
1 | 170 | 1600 | 0.05 | 0.03 | 0.07 | 70.83 | 25.68 | 1 | 1 | 1 | 93.4
1 | 250 | 400 | 0.13 | 0.03 | 0.07 | 160.26 | 41 | 2 | 1 | 1 | 93.3
1 | 250 | 600 | 0.13 | 0.03 | 0.07 | 106.84 | 41 | 2 | 1 | 1 | 93.3
1 | 463 | 2300 | 0.35 | 0.06 | 0.1 | 9.59 | 40 | 6 | 1 | 6 | 93.2
1 | 175 | 1675 | 0.0525 | 0.03 | 0.15 | 66.33 | 35 | 1 | 1 | 3 | 93.2
1 | 150 | 1400 | 0.05 | 0.03 | 0.07 | 71.43 | 25.68 | 1 | 1 | 1 | 93.16
1 | 180 | 500 | 0.05 | 0.03 | 0.07 | 240 | 25.68 | 1 | 1 | 1 | 93.13
1 | 250 | 200 | 0.13 | 0.03 | 0.07 | 320.51 | 41 | 2 | 1 | 1 | 93
1 | 250 | 100 | 0.13 | 0.03 | 0.07 | 641.03 | 41 | 2 | 1 | 1 | 92.9
1 | 250 | 1600 | 0.13 | 0.09 | 0.07 | 13.35 | 41 | 2 | 1 | 1 | 92.8
1 | 180 | 1700 | 0.05 | 0.03 | 0.07 | 70.59 | 25.68 | 1 | 1 | 1 | 92.73
1 | 150 | 1350 | 0.075 | 0.03 | 0.15 | 49.38 | 35 | 1 | 1 | 3 | 92.7
1 | 160 | 400 | 0.05 | 0.03 | 0.07 | 266.67 | 25.68 | 1 | 1 | 1 | 92.68
1 | 200 | 1200 | 0.2 | 0.06 | 0.08 | 13.89 | 28 | 6 | 1 | 6 | 92.51
1 | 150 | 1350 | 0.075 | 0.03 | 0.15 | 49.38 | 35 | 1 | 1 | 3 | 92.5
1 | 250 | 3000 | 0.13 | 0.03 | 0.07 | 21.37 | 41 | 2 | 1 | 1 | 92.4
1 | 170 | 400 | 0.05 | 0.03 | 0.07 | 283.33 | 25.68 | 1 | 1 | 1 | 92.22
1 | 140 | 300 | 0.05 | 0.03 | 0.07 | 311.11 | 25.68 | 1 | 1 | 1 | 91.84
1 | 160 | 1600 | 0.05 | 0.03 | 0.07 | 66.67 | 25.68 | 1 | 1 | 1 | 91.66
1 | 180 | 400 | 0.05 | 0.03 | 0.07 | 300 | 25.68 | 1 | 1 | 1 | 91.63
1 | 140 | 1400 | 0.05 | 0.03 | 0.07 | 66.67 | 25.68 | 1 | 1 | 1 | 91.53
1 | 170 | 1700 | 0.05 | 0.03 | 0.07 | 66.67 | 25.68 | 1 | 1 | 1 | 91.47
1 | 150 | 1500 | 0.05 | 0.03 | 0.07 | 66.67 | 25.68 | 1 | 1 | 1 | 91.07
1 | 250 | 3200 | 0.13 | 0.03 | 0.07 | 20.03 | 41 | 2 | 1 | 1 | 91
1 | 625 | 1400 | 0.35 | 0.06 | 0.1 | 21.26 | 40 | 6 | 1 | 6 | 90.9
1 | 125 | 1025 | 0.0975 | 0.03 | 0.15 | 41.69 | 35 | 1 | 1 | 3 | 90.7
1 | 125 | 1025 | 0.0975 | 0.03 | 0.15 | 41.69 | 35 | 1 | 1 | 3 | 90.6
1 | 160 | 1700 | 0.05 | 0.03 | 0.07 | 62.75 | 25.68 | 1 | 1 | 1 | 90.58
1 | 150 | 300 | 0.05 | 0.03 | 0.07 | 333.33 | 25.68 | 1 | 1 | 1 | 90.48
1 | 140 | 1500 | 0.05 | 0.03 | 0.07 | 62.22 | 25.68 | 1 | 1 | 1 | 90.43
1 | 150 | 1600 | 0.05 | 0.03 | 0.07 | 62.5 | 25.68 | 1 | 1 | 1 | 90.29
1 | 160 | 300 | 0.05 | 0.03 | 0.07 | 355.56 | 25.68 | 1 | 1 | 1 | 90.11
1 | 150 | 1350 | 0.075 | 0.03 | 0.15 | 49.38 | 35 | 1 | 1 | 3 | 90.1
1 | 150 | 1700 | 0.05 | 0.03 | 0.07 | 58.82 | 25.68 | 1 | 1 | 1 | 89.97
1 | 150 | 1350 | 0.075 | 0.03 | 0.15 | 49.38 | 35 | 1 | 1 | 3 | 89.9
1 | 250 | 3600 | 0.13 | 0.03 | 0.07 | 17.81 | 41 | 2 | 1 | 1 | 89.8
1 | 150 | 700 | 0.075 | 0.03 | 0.15 | 95.24 | 35 | 1 | 1 | 3 | 89.6
1 | 140 | 1600 | 0.05 | 0.03 | 0.07 | 58.33 | 25.68 | 1 | 1 | 1 | 89.5
1 | 150 | 1350 | 0.03 | 0.03 | 0.15 | 123.46 | 35 | 1 | 1 | 3 | 89.5
1 | 150 | 1350 | 0.12 | 0.03 | 0.15 | 30.86 | 35 | 1 | 1 | 3 | 89.2
1 | 140 | 1700 | 0.05 | 0.03 | 0.07 | 54.9 | 25.68 | 1 | 1 | 1 | 88.24
1 | 250 | 3400 | 0.13 | 0.03 | 0.07 | 18.85 | 41 | 2 | 1 | 1 | 88.2
1 | 125 | 1025 | 0.0525 | 0.03 | 0.15 | 77.43 | 35 | 1 | 1 | 3 | 88.2
1 | 250 | 4200 | 0.13 | 0.03 | 0.07 | 15.26 | 41 | 2 | 1 | 1 | 87.8
1 | 300 | 800 | 0.3 | 0.06 | 0.1 | 20.83 | 40 | 6 | 1 | 6 | 87.24
1 | 175 | 1675 | 0.0975 | 0.03 | 0.15 | 35.72 | 35 | 1 | 1 | 3 | 86.9
1 | 170 | 300 | 0.05 | 0.03 | 0.07 | 377.78 | 25.68 | 1 | 1 | 1 | 86.34
1 | 250 | 1800 | 0.13 | 0.09 | 0.07 | 11.87 | 41 | 2 | 1 | 1 | 86.1
1 | 125 | 1025 | 0.0525 | 0.03 | 0.15 | 77.43 | 35 | 1 | 1 | 3 | 85.9
1 | 625 | 2000 | 0.3 | 0.06 | 0.1 | 17.36 | 40 | 6 | 1 | 6 | 85.58
1 | 180 | 300 | 0.05 | 0.03 | 0.07 | 400 | 25.68 | 1 | 1 | 1 | 85.48
1 | 300 | 2000 | 0.15 | 0.05 | 0.085 | 20 | 41.5 | 6 | 1 | 6 | 85.4
1 | 788 | 1700 | 0.4 | 0.06 | 0.1 | 19.31 | 40 | 6 | 1 | 6 | 85.02
2 | 200 | 800 | 0.1 | 0.03 | 0.07 | 83.33 | 35.5 | 1 | 2 | 1 | 99.99
2 | 275 | 1000 | 0.12 | 0.03 | 0.07 | 76.39 | 35.5 | 1 | 2 | 1 | 99.98
2 | 350 | 1200 | 0.12 | 0.03 | 0.07 | 81.02 | 35.5 | 1 | 2 | 1 | 99.98
2 | 200 | 800 | 0.08 | 0.03 | 0.07 | 104.17 | 35.5 | 1 | 2 | 1 | 99.98
2 | 200 | 800 | 0.12 | 0.03 | 0.07 | 69.44 | 35.5 | 1 | 2 | 1 | 99.97
2 | 350 | 800 | 0.12 | 0.03 | 0.07 | 121.53 | 35.5 | 1 | 2 | 1 | 99.93
2 | 175 | 700 | 0.08 | 0.03 | 0.1 | 104.17 | 27.82 | 1 | 1 | 2 | 99.93
2 | 200 | 600 | 0.12 | 0.03 | 0.07 | 92.59 | 35.5 | 1 | 2 | 1 | 99.92
2 | 275 | 800 | 0.12 | 0.03 | 0.07 | 95.49 | 35.5 | 1 | 2 | 1 | 99.91
2 | 200 | 800 | 0.14 | 0.03 | 0.07 | 59.52 | 35.5 | 1 | 2 | 1 | 99.91
2 | 175 | 668 | 0.12 | 0.03 | 0.1 | 72.77 | 36 | 1 | 1 | 1 | 99.9
2 | 125 | 600 | 0.12 | 0.03 | 0.07 | 57.87 | 35.5 | 1 | 2 | 1 | 99.9
2 | 275 | 600 | 0.12 | 0.03 | 0.07 | 127.31 | 35.5 | 1 | 2 | 1 | 99.9
2 | 350 | 1000 | 0.12 | 0.03 | 0.07 | 97.22 | 35.5 | 1 | 2 | 1 | 99.9
2 | 200 | 800 | 0.12 | 0.03 | 0.07 | 69.44 | 35.5 | 1 | 2 | 1 | 99.89
2 | 200 | 1000 | 0.12 | 0.03 | 0.07 | 55.56 | 35.5 | 1 | 2 | 1 | 99.88
2 | 175 | 900 | 0.08 | 0.03 | 0.1 | 81.02 | 27.82 | 1 | 1 | 2 | 99.88
2 | 275 | 1400 | 0.12 | 0.03 | 0.07 | 54.56 | 35.5 | 1 | 2 | 1 | 99.87
2 | 150 | 781 | 0.08 | 0.03 | 0.085 | 80.03 | 30.37 | 1 | 1 | 7 | 99.84
2 | 150 | 446 | 0.14 | 0.03 | 0.085 | 80.08 | 30.37 | 1 | 1 | 7 | 99.84
2 | 200 | 800 | 0.16 | 0.03 | 0.07 | 52.08 | 35.5 | 1 | 2 | 1 | 99.84
2 | 200 | 1200 | 0.12 | 0.03 | 0.07 | 46.3 | 35.5 | 1 | 2 | 1 | 99.83
2 | 130 | 700 | 0.06 | 0.02 | 0.055 | 154.76 | 30 | 2 | 2 | 3 | 99.81
2 | 350 | 1400 | 0.12 | 0.03 | 0.07 | 69.44 | 35.5 | 1 | 2 | 1 | 99.78
2 | 275 | 1200 | 0.12 | 0.03 | 0.07 | 63.66 | 35.5 | 1 | 2 | 1 | 99.77
2 | 130 | 700 | 0.06 | 0.02 | 0.055 | 154.76 | 30 | 2 | 2 | 3 | 99.75
2 | 350 | 600 | 0.12 | 0.03 | 0.07 | 162.04 | 35.5 | 1 | 2 | 1 | 99.74
2 | 175 | 750 | 0.12 | 0.03 | 0.085 | 64.81 | 30.37 | 1 | 1 | 7 | 99.73
2 | 175 | 500 | 0.08 | 0.03 | 0.1 | 145.83 | 27.82 | 1 | 1 | 2 | 99.73
2 | 350 | 1800 | 0.12 | 0.03 | 0.07 | 54.01 | 35.5 | 1 | 2 | 1 | 99.71
2 | 200 | 900 | 0.08 | 0.03 | 0.1 | 92.59 | 27.82 | 1 | 1 | 2 | 99.71
2 | 200 | 1042 | 0.08 | 0.03 | 0.085 | 79.97 | 30.37 | 1 | 1 | 7 | 99.7
2 | 200 | 700 | 0.08 | 0.03 | 0.1 | 119.05 | 27.82 | 1 | 1 | 2 | 99.66
2 | 275 | 1800 | 0.12 | 0.03 | 0.07 | 42.44 | 35.5 | 1 | 2 | 1 | 99.62
2 | 150 | 500 | 0.08 | 0.03 | 0.1 | 125 | 27.82 | 1 | 1 | 2 | 99.62
2 | 200 | 1100 | 0.04 | 0.03 | 0.1 | 151.52 | 27.82 | 1 | 1 | 2 | 99.62
2 | 150 | 700 | 0.08 | 0.03 | 0.1 | 89.29 | 27.82 | 1 | 1 | 2 | 99.59
2 | 175 | 18.76 | 0.056 | 0.4 | 0.075 | 416.44 | 35 | 1 | 1 | 7 | 99.54
2 | 200 | 510.99 | 0.076 | 0.05 | 0.07 | 103 | 30 | 7 | 3 | 4 | 99.52
2 | 100 | 925 | 0.06 | 0.02 | 0.05 | 90.09 | 35.5 | 7 | 4 | 3 | 99.52
2 | 125 | 800 | 0.12 | 0.03 | 0.07 | 43.4 | 35.5 | 1 | 2 | 1 | 99.51
2 | 200 | 377.04 | 0.103 | 0.05 | 0.07 | 103 | 30 | 7 | 3 | 4 | 99.5
2 | 200 | 400 | 0.12 | 0.03 | 0.07 | 138.89 | 35.5 | 1 | 2 | 1 | 99.49
2 | 200 | 684.81 | 0.099 | 0.05 | 0.07 | 59 | 30 | 7 | 3 | 4 | 99.49
2 | 200 | 658.22 | 0.103 | 0.05 | 0.07 | 59 | 30 | 7 | 3 | 4 | 99.46
2 | 200 | 658.22 | 0.103 | 0.05 | 0.07 | 59 | 30 | 7 | 3 | 4 | 99.46
2 | 200 | 296.3 | 0.075 | 0.05 | 0.07 | 180 | 30 | 7 | 3 | 4 | 99.46
2 | 350 | 2200 | 0.12 | 0.03 | 0.07 | 44.19 | 35.5 | 1 | 2 | 1 | 99.46
2 | 100 | 111 | 0.12 | 0.05 | 0.2 | 150.15 | 40.8 | 1 | 1 | 6 | 99.45
2 | 100 | 694 | 0.08 | 0.02 | 0.05 | 90.06 | 35.5 | 7 | 4 | 3 | 99.44
2 | 200 | 1400 | 0.12 | 0.03 | 0.07 | 39.68 | 35.5 | 1 | 2 | 1 | 99.44
2 | 200 | 510.99 | 0.076 | 0.05 | 0.07 | 103 | 30 | 7 | 3 | 4 | 99.41
2 | 100 | 700 | 0.08 | 0.02 | 0.05 | 89.29 | 35.5 | 7 | 4 | 3 | 99.4
2 | 125 | 21.44 | 0.056 | 0.35 | 0.075 | 297.46 | 35 | 1 | 1 | 7 | 99.4
2 | 200 | 560.3 | 0.121 | 0.05 | 0.07 | 59 | 30 | 7 | 3 | 4 | 99.36
2 | 200 | 296.3 | 0.075 | 0.05 | 0.07 | 180 | 30 | 7 | 3 | 4 | 99.36
2 | 200 | 1100 | 0.08 | 0.03 | 0.1 | 75.76 | 27.82 | 1 | 1 | 2 | 99.36
2 | 200 | 1100 | 0.08 | 0.03 | 0.1 | 75.76 | 27.82 | 1 | 1 | 2 | 99.36
2 | 200 | 1100 | 0.08 | 0.03 | 0.1 | 75.76 | 27.82 | 1 | 1 | 2 | 99.36
2 | 150 | 400 | 0.08 | 0.03 | 0.07 | 156.25 | 17 | 7 | 1 | 7 | 99.35
2 | 200 | 684.81 | 0.099 | 0.05 | 0.07 | 59 | 30 | 7 | 3 | 4 | 99.35
2 | 200 | 560.3 | 0.121 | 0.05 | 0.07 | 59 | 30 | 7 | 3 | 4 | 99.31
2 | 150 | 350.92 | 0.083 | 0.05 | 0.07 | 103 | 30 | 7 | 3 | 4 | 99.31
2 | 150 | 500 | 0.08 | 0.04 | 0.07 | 93.75 | 30 | 7 | 1 | 4 | 99.3
2 | 175 | 668 | 0.12 | 0.03 | 0.1 | 72.77 | 36 | 1 | 1 | 4 | 99.3
2 | 150 | 1100 | 0.08 | 0.03 | 0.1 | 56.82 | 27.82 | 1 | 1 | 2 | 99.28
2 | 150 | 420.23 | 0.121 | 0.05 | 0.07 | 59 | 30 | 7 | 3 | 4 | 99.27
2 | 150 | 303.4 | 0.096 | 0.05 | 0.07 | 103 | 30 | 7 | 3 | 4 | 99.27
2 | 200 | 595 | 0.14 | 0.03 | 0.085 | 80.03 | 30.37 | 1 | 1 | 7 | 99.27
2 | 175 | 26.28 | 0.056 | 0.46 | 0.075 | 258.5 | 35 | 1 | 1 | 7 | 99.27
2 | 200 | 377.04 | 0.103 | 0.05 | 0.07 | 103 | 30 | 7 | 3 | 4 | 99.26
2 | 100 | 1388 | 0.04 | 0.02 | 0.05 | 90.06 | 35.5 | 7 | 4 | 3 | 99.24
2 | 150 | 251.09 | 0.116 | 0.05 | 0.07 | 103 | 30 | 7 | 3 | 4 | 99.24
2 | 150 | 303.4 | 0.096 | 0.05 | 0.07 | 103 | 30 | 7 | 3 | 4 | 99.22
2 | 200 | 233.92 | 0.095 | 0.05 | 0.07 | 180 | 30 | 7 | 3 | 4 | 99.21
2 | 80 | 700 | 0.04 | 0.02 | 0.05 | 142.86 | 35.5 | 7 | 4 | 3 | 99.21
2 | 150 | 900 | 0.08 | 0.03 | 0.1 | 69.44 | 27.82 | 1 | 1 | 2 | 99.21
2 | 150 | 513.61 | 0.099 | 0.05 | 0.07 | 59 | 30 | 7 | 3 | 4 | 99.19
2 | 100 | 925 | 0.06 | 0.02 | 0.05 | 90.09 | 35.5 | 7 | 4 | 3 | 99.16
2 | 100 | 1500 | 0.04 | 0.02 | 0.05 | 83.33 | 35.5 | 7 | 4 | 3 | 99.13
2 | 150 | 420.23 | 0.121 | 0.05 | 0.07 | 59 | 30 | 7 | 3 | 4 | 99.12
2 | 125 | 400 | 0.12 | 0.03 | 0.07 | 86.81 | 35.5 | 1 | 2 | 1 | 99.09
2 | 275 | 2200 | 0.12 | 0.03 | 0.07 | 34.72 | 35.5 | 1 | 2 | 1 | 99.09
2 | 100 | 1388 | 0.04 | 0.02 | 0.05 | 90.06 | 35.5 | 7 | 4 | 3 | 99.08
2 | 150 | 513.61 | 0.099 | 0.05 | 0.07 | 59 | 30 | 7 | 3 | 4 | 99.05
2 | 80 | 700 | 0.08 | 0.02 | 0.05 | 71.43 | 35.5 | 7 | 4 | 3 | 99.02
2 | 100 | 925 | 0.06 | 0.02 | 0.05 | 90.09 | 35.5 | 7 | 4 | 3 | 99.01
2 | 150 | 400 | 0.08 | 0.04 | 0.07 | 117.19 | 30 | 7 | 1 | 4 | 99
2 | 175 | 668 | 0.12 | 0.03 | 0.1 | 72.77 | 36 | 1 | 1 | 1 | 99
2 | 180 | 1400 | 0.05 | 0.03 | 0.05 | 85.71 | 26 | 1 | 1 | 5 | 99
2 | 100 | 694 | 0.08 | 0.02 | 0.05 | 90.06 | 35.5 | 7 | 4 | 3 | 98.98
2 | 150 | 498.5 | 0.102 | 0.05 | 0.07 | 59 | 30 | 7 | 3 | 4 | 98.93
2 | 200 | 320.95 | 0.121 | 0.05 | 0.07 | 103 | 30 | 7 | 3 | 4 | 98.93
2 | 175 | 26.28 | 0.018 | 0.46 | 0.075 | 804.23 | 35 | 1 | 1 | 7 | 98.93
2 | 150 | 400 | 0.08 | 0.03 | 0.07 | 156.25 | 17 | 7 | 1 | 7 | 98.93
2 | 150 | 498.5 | 0.102 | 0.05 | 0.07 | 59 | 30 | 7 | 3 | 4 | 98.92
2 | 100 | 700 | 0.04 | 0.02 | 0.05 | 178.57 | 35.5 | 7 | 4 | 3 | 98.92
2 | 100 | 1388 | 0.04 | 0.02 | 0.05 | 90.06 | 35.5 | 7 | 4 | 3 | 98.92
2 | 100 | 462 | 0.12 | 0.02 | 0.05 | 90.19 | 35.5 | 7 | 4 | 3 | 98.9
2 | 175 | 26.28 | 0.037 | 0.46 | 0.075 | 391.25 | 35 | 1 | 1 | 7 | 98.85
2 | 100 | 694 | 0.08 | 0.02 | 0.05 | 90.06 | 35.5 | 7 | 4 | 3 | 98.84
2 | 150 | 400 | 0.09 | 0.03 | 0.07 | 138.89 | 17 | 7 | 1 | 7 | 98.76
2 | 175 | 1100 | 0.08 | 0.03 | 0.1 | 66.29 | 27.82 | 1 | 1 | 2 | 98.76
2 | 275 | 400 | 0.12 | 0.03 | 0.07 | 190.97 | 35.5 | 1 | 2 | 1 | 98.74
2 | 225 | 700 | 0.09 | 0.02 | 0.08 | 178.57 | 38 | 7 | 1 | 7 | 98.73
2 | 200 | 320.95 | 0.121 | 0.05 | 0.07 | 103 | 30 | 7 | 3 | 4 | 98.72
2 | 150 | 750 | 0.12 | 0.03 | 0.085 | 55.56 | 30.37 | 1 | 1 | 7 | 98.72
2 | 300 | 1000 | 0.09 | 0.02 | 0.08 | 166.67 | 38 | 7 | 1 | 7 | 98.71
2 | 225 | 1000 | 0.09 | 0.02 | 0.08 | 125 | 38 | 7 | 1 | 7 | 98.71
2 | 225 | 1000 | 0.09 | 0.02 | 0.08 | 125 | 38 | 7 | 1 | 7 | 98.68
2 | 225 | 1000 | 0.09 | 0.02 | 0.08 | 125 | 38 | 7 | 1 | 7 | 98.67
2 | 225 | 1000 | 0.09 | 0.02 | 0.08 | 125 | 38 | 7 | 1 | 7 | 98.65
2 | 150 | 350.92 | 0.083 | 0.05 | 0.07 | 103 | 30 | 7 | 3 | 4 | 98.65
2 | 269.6 | 1178.4 | 0.07 | 0.02 | 0.08 | 163.42 | 38 | 7 | 1 | 7 | 98.63
2 | 225 | 1000 | 0.09 | 0.02 | 0.08 | 125 | 38 | 7 | 1 | 7 | 98.63
2 | 269.6 | 821.6 | 0.07 | 0.02 | 0.08 | 234.39 | 38 | 7 | 1 | 7 | 98.62
2 | 225 | 1000 | 0.09 | 0.02 | 0.08 | 125 | 38 | 7 | 1 | 7 | 98.62
2 | 180.4 | 821.6 | 0.11 | 0.02 | 0.08 | 99.81 | 38 | 7 | 1 | 7 | 98.61
2 | 100 | 111 | 0.12 | 0.05 | 0.2 | 150.15 | 40.8 | 1 | 1 | 6 | 98.6
2 | 200 | 1300 | 0.08 | 0.03 | 0.1 | 64.1 | 27.82 | 1 | 1 | 2 | 98.54
2 | 269.6 | 821.6 | 0.11 | 0.02 | 0.08 | 149.15 | 38 | 7 | 1 | 7 | 98.53
2 | 100 | 591 | 0.07 | 0.03 | 0.09 | 80.57 | 38 | 1 | 1 | 4 | 98.5
2 | 100 | 462 | 0.12 | 0.02 | 0.05 | 90.19 | 35.5 | 7 | 4 | 3 | 98.46
2 | 140 | 800 | 0.07 | 0.02 | 0.075 | 125 | 23.6 | 2 | 3 | 4 | 98.44
2 | 225 | 1000 | 0.06 | 0.02 | 0.08 | 187.5 | 38 | 7 | 1 | 7 | 98.43
2 | 80 | 300 | 0.08 | 0.02 | 0.05 | 166.67 | 35.5 | 7 | 4 | 3 | 98.38
2 | 269.6 | 1178.4 | 0.11 | 0.02 | 0.08 | 103.99 | 38 | 7 | 1 | 7 | 98.38
2 | 150 | 1000 | 0.09 | 0.02 | 0.08 | 83.33 | 38 | 7 | 1 | 7 | 98.37
2 | 225 | 1300 | 0.09 | 0.02 | 0.08 | 96.15 | 38 | 7 | 1 | 7 | 98.37
2 | 200 | 200 | 0.12 | 0.03 | 0.07 | 277.78 | 35.5 | 1 | 2 | 1 | 98.35
2 | 80 | 1500 | 0.04 | 0.02 | 0.05 | 66.67 | 35.5 | 7 | 4 | 3 | 98.33
2 | 225 | 1000 | 0.12 | 0.02 | 0.08 | 93.75 | 38 | 7 | 1 | 7 | 98.33
2 | 180.4 | 821.6 | 0.07 | 0.02 | 0.08 | 156.84 | 38 | 7 | 1 | 7 | 98.31
2 | 150 | 183.15 | 0.091 | 0.05 | 0.07 | 180 | 30 | 7 | 3 | 4 | 98.31
2 | 150 | 150 | 0.09 | 0.05 | 0.035 | 222.22 | 30 | 1 | 2 | 7 | 98.3
2 | 160 | 1000 | 0.07 | 0.02 | 0.075 | 114.29 | 23.6 | 2 | 3 | 4 | 98.28
2 | 180.4 | 1178.4 | 0.07 | 0.02 | 0.08 | 109.35 | 38 | 7 | 1 | 7 | 98.25
2 | 180.4 | 1178.4 | 0.11 | 0.02 | 0.08 | 69.59 | 38 | 7 | 1 | 7 | 98.25
2 | 150 | 450 | 0.08 | 0.03 | 0.07 | 138.89 | 17 | 7 | 1 | 7 | 98.23
2 | 150 | 600 | 0.06 | 0.03 | 0.07 | 138.89 | 17 | 7 | 1 | 7 | 98.23
2 | 160 | 800 | 0.07 | 0.03 | 0.075 | 95.24 | 23.6 | 2 | 3 | 4 | 98.23
2 | 200 | 750 | 0.11 | 0.05 | 0.07 | 48.48 | 26.25 | 7 | 1 | 4 | 98.21
2 | 150 | 600 | 0.08 | 0.04 | 0.07 | 78.13 | 30 | 7 | 1 | 4 | 98.2
2 | 125 | 21.44 | 0.018 | 0.35 | 0.075 | 925.43 | 35 | 1 | 1 | 7 | 98.15
2 | 150 | 157.23 | 0.106 | 0.05 | 0.07 | 180 | 30 | 7 | 3 | 4 | 98.13
2 | 100 | 1700 | 0.06 | 0.02 | 0.05 | 49.02 | 35.5 | 7 | 4 | 3 | 98.12
2 | 150 | 251.09 | 0.116 | 0.05 | 0.07 | 103 | 30 | 7 | 3 | 4 | 98.08
2 | 200 | 238.95 | 0.093 | 0.05 | 0.07 | 180 | 30 | 7 | 3 | 4 | 98.02
2 | 175 | 18.76 | 0.037 | 0.4 | 0.075 | 630.29 | 35 | 1 | 1 | 7 | 98.02
2 | 100 | 167 | 0.12 | 0.05 | 0.2 | 99.8 | 40.8 | 1 | 1 | 6 | 98
2 | 100 | 400 | 0.1 | 0.03 | 0.09 | 83.33 | 38 | 1 | 1 | 4 | 98
2 | 175 | 668 | 0.12 | 0.03 | 0.1 | 72.77 | 36 | 1 | 1 | 3 | 98
2 | 200 | 1100 | 0.08 | 0.04 | 0.1 | 56.82 | 27.82 | 1 | 1 | 2 | 97.93
2 | 200 | 2000 | 0.06 | 0.03 | 0.07 | 55.56 | 14.63 | 1 | 3 | 4 | 97.92
2 | 200 | 233.92 | 0.095 | 0.05 | 0.07 | 180 | 30 | 7 | 3 | 4 | 97.88
2 | 150 | 500 | 0.08 | 0.03 | 0.07 | 125 | 17 | 7 | 1 | 7 | 97.87
2 | 150 | 400 | 0.1 | 0.03 | 0.07 | 125 | 17 | 7 | 1 | 7 | 97.87
2 | 100 | 462 | 0.12 | 0.02 | 0.05 | 90.19 | 35.5 | 7 | 4 | 3 | 97.85
2 | 175 | 18.76 | 0.018 | 0.4 | 0.075 | 1295.61 | 35 | 1 | 1 | 7 | 97.8
2 | 107 | 1400 | 0.05 | 0.03 | 0.05 | 50.95 | 26 | 1 | 1 | 5 | 97.74
2 | 120 | 800 | 0.05 | 0.03 | 0.05 | 100 | 26 | 1 | 1 | 5 | 97.74
2 | 120 | 800 | 0.05 | 0.03 | 0.05 | 100 | 26 | 1 | 1 | 5 | 97.74
2 | 120 | 800 | 0.05 | 0.04 | 0.05 | 75 | 26 | 1 | 1 | 5 | 97.74
2 | 120 | 1100 | 0.05 | 0.04 | 0.05 | 54.55 | 26 | 1 | 1 | 5 | 97.74
2 | 120 | 1400 | 0.05 | 0.04 | 0.05 | 42.86 | 26 | 1 | 1 | 5 | 97.74
2 | 120 | 1700 | 0.05 | 0.03 | 0.05 | 47.06 | 26 | 1 | 1 | 5 | 97.74
2 | 160 | 1000 | 0.05 | 0.03 | 0.05 | 106.67 | 26 | 1 | 1 | 5 | 97.74
2 | 160 | 2000 | 0.05 | 0.03 | 0.05 | 53.33 | 26 | 1 | 1 | 5 | 97.74
2 | 180 | 1400 | 0.05 | 0.03 | 0.05 | 85.71 | 26 | 1 | 1 | 5 | 97.74
2 | 180 | 1400 | 0.05 | 0.04 | 0.05 | 64.29 | 26 | 1 | 1 | 5 | 97.74
2 | 200 | 1400 | 0.05 | 0.03 | 0.05 | 95.24 | 26 | 1 | 1 | 5 | 97.74
2 | 240 | 2800 | 0.05 | 0.03 | 0.05 | 57.14 | 26 | 1 | 1 | 5 | 97.74
2 | 140 | 1000 | 0.06 | 0.02 | 0.075 | 116.67 | 23.6 | 2 | 3 | 4 | 97.73
2 | 100 | 250 | 0.114 | 0.05 | 0.2 | 70.18 | 40.8 | 1 | 1 | 6 | 97.7
2 | 200 | 1500 | 0.08 | 0.03 | 0.1 | 55.56 | 27.82 | 1 | 1 | 2 | 97.7
2 | 125 | 21.44 | 0.037 | 0.35 | 0.075 | 450.21 | 35 | 1 | 1 | 7 | 97.65
2 | 100 | 300 | 0.08 | 0.02 | 0.05 | 208.33 | 35.5 | 7 | 4 | 3 | 97.63
2 | 200 | 1100 | 0.12 | 0.03 | 0.1 | 50.51 | 27.82 | 1 | 1 | 2 | 97.63
2 | 200 | 1100 | 0.08 | 0.05 | 0.1 | 45.45 | 27.82 | 1 | 1 | 2 | 97.62
2 | 100 | 600 | 0.08 | 0.03 | 0.09 | 69.44 | 38 | 1 | 1 | 4 | 97.6
2 | 200 | 698 | 0.11 | 0.05 | 0.07 | 52.1 | 26.25 | 7 | 1 | 4 | 97.5
2 | 140 | 1000 | 0.08 | 0.02 | 0.075 | 87.5 | 23.6 | 2 | 3 | 4 | 97.49
2 | 150 | 714 | 0.14 | 0.03 | 0.085 | 50.02 | 30.37 | 1 | 1 | 7 | 97.46
2 | 125 | 1100 | 0.08 | 0.03 | 0.1 | 47.35 | 27.82 | 1 | 1 | 2 | 97.4
2 | 200 | 1667 | 0.08 | 0.03 | 0.085 | 49.99 | 30.37 | 1 | 1 | 7 | 97.38
2 | 150 | 219.3 | 0.076 | 0.05 | 0.07 | 180 | 30 | 7 | 3 | 4 | 97.37
2 | 80 | 300 | 0.04 | 0.02 | 0.05 | 333.33 | 35.5 | 7 | 4 | 3 | 97.36
2 | 200 | 952 | 0.14 | 0.03 | 0.085 | 50.02 | 30.37 | 1 | 1 | 7 | 97.35
2 | 150 | 183.15 | 0.091 | 0.05 | 0.07 | 180 | 30 | 7 | 3 | 4 | 97.32
2 | 200 | 577 | 0.11 | 0.05 | 0.07 | 63.02 | 26.25 | 7 | 1 | 4 | 97.23
2 | 200 | 2000 | 0.06 | 0.03 | 0.07 | 55.56 | 14.63 | 1 | 3 | 4 | 97.22
2 | 100 | 400 | 0.03 | 0.03 | 0.09 | 277.78 | 38 | 1 | 1 | 4 | 97.2
2 | 100 | 120 | 0.111 | 0.05 | 0.2 | 150.15 | 40.8 | 1 | 1 | 6 | 97.14
2 | 140 | 800 | 0.06 | 0.03 | 0.075 | 97.22 | 23.6 | 2 | 3 | 4 | 97.06
2 | 150 | 125 | 0.09 | 0.05 | 0.035 | 266.67 | 30 | 1 | 2 | 7 | 97
2 | 150 | 175 | 0.09 | 0.05 | 0.035 | 190.48 | 30 | 1 | 2 | 7 | 97
2 | 200 | 2000 | 0.06 | 0.03 | 0.07 | 55.56 | 14.63 | 1 | 3 | 4 | 97
2 | 150 | 219.3 | 0.076 | 0.05 | 0.07 | 180 | 30 | 7 | 3 | 4 | 96.92
2 | 160 | 1000 | 0.06 | 0.03 | 0.075 | 88.89 | 23.6 | 2 | 3 | 4 | 96.91
2 | 100 | 239 | 0.111 | 0.05 | 0.2 | 75.39 | 40.8 | 1 | 1 | 6 | 96.8
2 | 125 | 200 | 0.12 | 0.03 | 0.07 | 173.61 | 35.5 | 1 | 2 | 1 | 96.79
2 | 120 | 500 | 0.08 | 0.03 | 0.07 | 100 | 17 | 7 | 1 | 7 | 96.72
2 | 100 | 111 | 0.12 | 0.05 | 0.2 | 150.15 | 40.8 | 1 | 1 | 6 | 96.7
2 | 150 | 700 | 0.07 | 0.03 | 0.07 | 102.04 | 17 | 7 | 1 | 7 | 96.68
2 | 150 | 700 | 0.06 | 0.03 | 0.07 | 119.05 | 17 | 7 | 1 | 7 | 96.64
2 | 150 | 600 | 0.07 | 0.03 | 0.07 | 119.05 | 17 | 7 | 1 | 7 | 96.64
2 | 200 | 500 | 0.08 | 0.03 | 0.1 | 166.67 | 27.82 | 1 | 1 | 2 | 96.64
2 | 150 | 550 | 0.08 | 0.03 | 0.07 | 113.64 | 17 | 7 | 1 | 7 | 96.61
2 | 200 | 1800 | 0.12 | 0.03 | 0.07 | 30.86 | 35.5 | 1 | 2 | 1 | 96.6
2 | 150 | 1250 | 0.08 | 0.03 | 0.085 | 50 | 30.37 | 1 | 1 | 7 | 96.57
2 | 275 | 2600 | 0.12 | 0.03 | 0.07 | 29.38 | 35.5 | 1 | 2 | 1 | 96.55
2 | 75 | 1050 | 0.05 | 0.03 | 0.05 | 47.62 | 26 | 1 | 1 | 5 | 96.49
2 | 90 | 1400 | 0.05 | 0.03 | 0.05 | 42.86 | 26 | 1 | 1 | 5 | 96.49
2 | 120 | 800 | 0.05 | 0.04 | 0.05 | 75 | 26 | 1 | 1 | 5 | 96.49
2 | 120 | 1100 | 0.05 | 0.03 | 0.05 | 72.73 | 26 | 1 | 1 | 5 | 96.49
2 | 120 | 1400 | 0.05 | 0.03 | 0.05 | 57.14 | 26 | 1 | 1 | 5 | 96.49
2 | 120 | 1400 | 0.05 | 0.03 | 0.05 | 57.14 | 26 | 1 | 1 | 5 | 96.49
2 | 140 | 800 | 0.08 | 0.03 | 0.075 | 72.92 | 23.6 | 2 | 3 | 4 | 96.37
2 | 120 | 300 | 0.08 | 0.03 | 0.07 | 166.67 | 17 | 7 | 1 | 7 | 96.35
2 | 125 | 100 | 0.12 | 0.03 | 0.07 | 347.22 | 35.5 | 1 | 2 | 1 | 96.35
2 | 175 | 800 | 0.11 | 0.05 | 0.07 | 39.77 | 26.25 | 7 | 1 | 4 | 96.35
2 | 140 | 900 | 0.08 | 0.02 | 0.05 | 97.22 | 31.13 | 7 | 3 | 7 | 96.28
2 | 100 | 167 | 0.12 | 0.05 | 0.2 | 99.8 | 40.8 | 1 | 1 | 6 | 96.2
2 | 160 | 1000 | 0.08 | 0.03 | 0.075 | 66.67 | 23.6 | 2 | 3 | 4 | 96.2
2 | 150 | 600 | 0.08 | 0.03 | 0.07 | 104.17 | 17 | 7 | 1 | 7 | 96.13
2 | 120 | 1000 | 0.07 | 0.02 | 0.075 | 85.71 | 23.6 | 2 | 3 | 4 | 96.12
2 | 100 | 167 | 0.12 | 0.05 | 0.2 | 99.8 | 40.8 | 1 | 1 | 6 | 96.1
2 | 140 | 1200 | 0.07 | 0.02 | 0.075 | 83.33 | 23.6 | 2 | 3 | 4 | 96.1
2 | 220 | 960 | 0.08 | 0.04 | 0.1 | 71.61 | 46 | 1 | 1 | 7 | 95.9
2 | 150 | 700 | 0.08 | 0.04 | 0.07 | 66.96 | 30 | 7 | 1 | 4 | 95.9
2 | 220 | 960 | 0.08 | 0.04 | 0.1 | 71.61 | 46 | 1 | 1 | 7 | 95.8
2 | 220 | 960 | 0.08 | 0.04 | 0.1 | 71.61 | 46 | 1 | 1 | 7 | 95.8
2 | 220 | 960 | 0.08 | 0.04 | 0.1 | 71.61 | 46 | 1 | 1 | 7 | 95.8
2 | 100 | 120 | 0.111 | 0.05 | 0.2 | 150.15 | 40.8 | 1 | 1 | 6 | 95.7
2 | 150 | 600 | 0.09 | 0.03 | 0.07 | 92.59 | 17 | 7 | 1 | 7 | 95.56
2 | 150 | 700 | 0.08 | 0.03 | 0.07 | 89.29 | 17 | 7 | 1 | 7 | 95.54
2 | 220 | 960 | 0.08 | 0.04 | 0.1 | 71.61 | 46 | 1 | 1 | 7 | 95.5
2 | 100 | 250 | 0.114 | 0.05 | 0.2 | 70.18 | 40.8 | 1 | 1 | 6 | 95.4
2 | 220 | 960 | 0.08 | 0.04 | 0.1 | 71.61 | 46 | 1 | 1 | 7 | 95.3
2 | 100 | 400 | 0.08 | 0.03 | 0.07 | 104.17 | 17 | 7 | 1 | 7 | 95.24
2 | 120 | 1100 | 0.05 | 0.04 | 0.05 | 54.55 | 26 | 1 | 1 | 5 | 95.24
2 | 120 | 2000 | 0.05 | 0.03 | 0.05 | 40 | 26 | 1 | 1 | 5 | 95.24
2 | 150 | 700 | 0.08 | 0.03 | 0.07 | 89.29 | 17 | 7 | 1 | 7 | 95.23
2 | 220 | 960 | 0.08 | 0.04 | 0.1 | 71.61 | 46 | 1 | 1 | 7 | 95.2
2 | 150 | 350 | 0.08 | 0.03 | 0.07 | 178.57 | 17 | 7 | 1 | 7 | 95.12
2 | 350 | 2600 | 0.12 | 0.03 | 0.07 | 37.39 | 35.5 | 1 | 2 | 1 | 95.09
2 | 150 | 400 | 0.07 | 0.03 | 0.07 | 178.57 | 17 | 7 | 1 | 7 | 95.05
2 | 160 | 800 | 0.08 | 0.02 | 0.05 | 125 | 31.13 | 7 | 3 | 7 | 95.04
2 | 150 | 157.23 | 0.106 | 0.05 | 0.07 | 180 | 30 | 7 | 3 | 4 | 95
2 | 120 | 800 | 0.07 | 0.03 | 0.075 | 71.43 | 23.6 | 2 | 3 | 4 | 94.94
2 | 140 | 1000 | 0.07 | 0.03 | 0.075 | 66.67 | 23.6 | 2 | 3 | 4 | 94.93
2 | 350 | 3400 | 0.12 | 0.03 | 0.07 | 28.59 | 35.5 | 1 | 2 | 1 | 94.9
2 | 140 | 800 | 0.07 | 0.04 | 0.075 | 62.5 | 23.6 | 2 | 3 | 4 | 94.72
2 | 140 | 1000 | 0.07 | 0.03 | 0.075 | 66.67 | 23.6 | 2 | 3 | 4 | 94.68
2 | 200 | 238.95 | 0.093 | 0.05 | 0.07 | 180 | 30 | 7 | 3 | 4 | 94.65
2 | 140 | 1000 | 0.07 | 0.03 | 0.075 | 66.67 | 23.6 | 2 | 3 | 4 | 94.53
2 | 150 | 700 | 0.09 | 0.03 | 0.07 | 79.37 | 17 | 7 | 1 | 7 | 94.53
2 | 350 | 3000 | 0.12 | 0.03 | 0.07 | 32.41 | 35.5 | 1 | 2 | 1 | 94.4
2 | 160 | 1200 | 0.07 | 0.03 | 0.075 | 63.49 | 23.6 | 2 | 3 | 4 | 94.34
2 | 100 | 120 | 0.111 | 0.05 | 0.2 | 150.15 | 40.8 | 1 | 1 | 6 | 94.3
2 | 160 | 1000 | 0.07 | 0.04 | 0.075 | 57.14 | 23.6 | 2 | 3 | 4 | 94.29
2 | 150 | 600 | 0.1 | 0.03 | 0.07 | 83.33 | 17 | 7 | 1 | 7 | 94.26
2 | 200 | 2200 | 0.12 | 0.03 | 0.07 | 25.25 | 35.5 | 1 | 2 | 1 | 94.23
2 | 70 | 1200 | 0.06 | 0.02 | 0.055 | 48.61 | 30 | 2 | 2 | 3 | 94.07
2 | 120 | 1400 | 0.05 | 0.04 | 0.05 | 42.86 | 26 | 1 | 1 | 5 | 93.98
2 | 120 | 1700 | 0.05 | 0.03 | 0.05 | 47.06 | 26 | 1 | 1 | 5 | 93.98
2 | 100 | 175 | 0.114 | 0.05 | 0.2 | 100.25 | 40.8 | 1 | 1 | 6 | 93.9
2 | 100 | 250 | 0.114 | 0.05 | 0.2 | 70.18 | 40.8 | 1 | 1 | 6 | 93.8
2 | 100 | 239 | 0.12 | 0.05 | 0.2 | 69.74 | 40.8 | 1 | 1 | 6 | 93.8
2 | 200 | 1100 | 0.08 | 0.06 | 0.1 | 37.88 | 27.82 | 1 | 1 | 2 | 93.8
2 | 70 | 1200 | 0.06 | 0.02 | 0.055 | 48.61 | 30 | 2 | 2 | 3 | 93.73
2 | 120 | 1000 | 0.06 | 0.03 | 0.075 | 66.67 | 23.6 | 2 | 3 | 4 | 93.57
2 | 275 | 3000 | 0.12 | 0.03 | 0.07 | 25.46 | 35.5 | 1 | 2 | 1 | 93.52
2 | 140 | 800 | 0.08 | 0.02 | 0.05 | 109.38 | 31.13 | 7 | 3 | 7 | 93.39
2 | 140 | 1200 | 0.06 | 0.03 | 0.075 | 64.81 | 23.6 | 2 | 3 | 4 | 93.33
2 | 150 | 200 | 0.09 | 0.05 | 0.035 | 166.67 | 30 | 1 | 2 | 7 | 93.3
2 | 150 | 400 | 0.06 | 0.03 | 0.07 | 208.33 | 17 | 7 | 1 | 7 | 93.16
2 | 150 | 800 | 0.08 | 0.03 | 0.07 | 78.13 | 17 | 7 | 1 | 7 | 93.13
2 | 140 | 1000 | 0.06 | 0.04 | 0.075 | 58.33 | 23.6 | 2 | 3 | 4 | 92.86
2 | 107 | 1400 | 0.05 | 0.03 | 0.05 | 50.95 | 26 | 1 | 1 | 5 | 92.73
2 | 120 | 1700 | 0.05 | 0.04 | 0.05 | 35.29 | 26 | 1 | 1 | 5 | 92.73
2 | 100 | 1100 | 0.08 | 0.03 | 0.1 | 37.88 | 27.82 | 1 | 1 | 2 | 92.7
2 | 100 | 239 | 0.12 | 0.05 | 0.2 | 69.74 | 40.8 | 1 | 1 | 6 | 92.4
2 | 150 | 800 | 0.09 | 0.02 | 0.05 | 104.17 | 31.13 | 7 | 3 | 7 | 92.08
2 | 140 | 1000 | 0.08 | 0.04 | 0.075 | 43.75 | 23.6 | 2 | 3 | 4 | 91.85
2 | 150 | 800 | 0.08 | 0.04 | 0.07 | 58.59 | 30 | 7 | 1 | 4 | 91.7
2 | 140 | 1200 | 0.08 | 0.03 | 0.075 | 48.61 | 23.6 | 2 | 3 | 4 | 91.52
2 | 100 | 400 | 0.15 | 0.03 | 0.09 | 55.56 | 38 | 1 | 1 | 4 | 91.2
2 | 120 | 1000 | 0.08 | 0.03 | 0.075 | 50 | 23.6 | 2 | 3 | 4 | 91.12
2 | 175 | 700 | 0.04 | 0.03 | 0.1 | 208.33 | 27.82 | 1 | 1 | 2 | 91.03
2 | 150 | 800 | 0.11 | 0.05 | 0.07 | 34.09 | 26.25 | 7 | 1 | 4 | 90.78
2 | 120 | 1200 | 0.07 | 0.03 | 0.075 | 47.62 | 23.6 | 2 | 3 | 4 | 90.7
2 | 150 | 500 | 0.04 | 0.03 | 0.1 | 250 | 27.82 | 1 | 1 | 2 | 90.48
2 | 150 | 700 | 0.08 | 0.03 | 0.05 | 89.29 | 31.13 | 7 | 3 | 7 | 90.41
2 | 150 | 700 | 0.08 | 0.03 | 0.05 | 89.29 | 31.13 | 7 | 3 | 7 | 90.36
2 | 200 | 2600 | 0.12 | 0.03 | 0.07 | 21.37 | 35.5 | 1 | 2 | 1 | 90.22
2 | 150 | 700 | 0.08 | 0.03 | 0.05 | 89.29 | 31.13 | 7 | 3 | 7 | 90.18
2 | 140 | 800 | 0.08 | 0.02 | 0.05 | 109.38 | 31.13 | 7 | 3 | 7 | 90.17
2 | 120 | 1000 | 0.07 | 0.04 | 0.075 | 42.86 | 23.6 | 2 | 3 | 4 | 89.61
2 | 160 | 700 | 0.08 | 0.02 | 0.05 | 142.86 | 31.13 | 7 | 3 | 7 | 89.59
2 | 150 | 700 | 0.1 | 0.03 | 0.07 | 71.43 | 17 | 7 | 1 | 7 | 89.5
2 | 150 | 800 | 0.07 | 0.02 | 0.05 | 133.93 | 31.13 | 7 | 3 | 7 | 89.49
2 | 100 | 250 | 0.08 | 0.03 | 0.07 | 166.67 | 17 | 7 | 1 | 7 | 89.31
2 | 140 | 1200 | 0.07 | 0.04 | 0.075 | 41.67 | 23.6 | 2 | 3 | 4 | 89.25
2 | 150 | 800 | 0.08 | 0.03 | 0.05 | 78.13 | 31.13 | 7 | 3 | 7 | 89.24
2 | 160 | 900 | 0.08 | 0.02 | 0.05 | 111.11 | 31.13 | 7 | 3 | 7 | 89.19
2 | 150 | 800 | 0.07 | 0.04 | 0.05 | 66.96 | 31.13 | 7 | 3 | 7 | 89.11
2 | 160 | 800 | 0.07 | 0.03 | 0.05 | 95.24 | 31.13 | 7 | 3 | 7 | 89.06
2 | 90 | 1400 | 0.05 | 0.04 | 0.05 | 32.14 | 26 | 1 | 1 | 5 | 88.97
2 | 120 | 700 | 0.08 | 0.03 | 0.07 | 71.43 | 17 | 7 | 1 | 7 | 88.74
2 | 140 | 800 | 0.07 | 0.03 | 0.05 | 83.33 | 31.13 | 7 | 3 | 7 | 88.49
2 | 150 | 800 | 0.07 | 0.02 | 0.05 | 133.93 | 31.13 | 7 | 3 | 7 | 88.29
2 | 140 | 700 | 0.08 | 0.02 | 0.05 | 125 | 31.13 | 7 | 3 | 7 | 87.92
2 | 150 | 1000 | 0.08 | 0.03 | 0.07 | 62.5 | 17 | 7 | 1 | 7 | 87.78
2 | 30 | 300 | 0.05 | 0.03 | 0.05 | 66.67 | 26 | 1 | 1 | 5 | 87.72
2 | 150 | 900 | 0.08 | 0.03 | 0.05 | 69.44 | 31.13 | 7 | 3 | 7 | 87.71
2 | 160 | 800 | 0.08 | 0.04 | 0.05 | 62.5 | 31.13 | 7 | 3 | 7 | 87.64
2 | 160 | 800 | 0.07 | 0.03 | 0.05 | 95.24 | 31.13 | 7 | 3 | 7 | 87.11
2 | 150 | 800 | 0.09 | 0.02 | 0.05 | 104.17 | 31.13 | 7 | 3 | 7 | 86.52
2 | 150 | 900 | 0.08 | 0.03 | 0.05 | 69.44 | 31.13 | 7 | 3 | 7 | 86.38
2 | 150 | 800 | 0.08 | 0.03 | 0.05 | 78.13 | 31.13 | 7 | 3 | 7 | 86.38
2 | 140 | 700 | 0.08 | 0.04 | 0.05 | 62.5 | 31.13 | 7 | 3 | 7 | 86.31
2 | 120 | 900 | 0.08 | 0.03 | 0.07 | 55.56 | 17 | 7 | 1 | 7 | 86.27
2 | 160 | 700 | 0.08 | 0.04 | 0.05 | 71.43 | 31.13 | 7 | 3 | 7 | 86.25
2 | 150 | 700 | 0.07 | 0.03 | 0.05 | 102.04 | 31.13 | 7 | 3 | 7 | 86.09
2 | 150 | 700 | 0.07 | 0.03 | 0.05 | 102.04 | 31.13 | 7 | 3 | 7 | 85.95
2 | 100 | 550 | 0.08 | 0.03 | 0.07 | 75.76 | 17 | 7 | 1 | 7 | 85.93
2 | 100 | 700 | 0.08 | 0.03 | 0.07 | 59.52 | 17 | 7 | 1 | 7 | 85.93
2 | 150 | 900 | 0.07 | 0.03 | 0.05 | 79.37 | 31.13 | 7 | 3 | 7 | 85.89
2 | 140 | 800 | 0.09 | 0.03 | 0.05 | 64.81 | 31.13 | 7 | 3 | 7 | 85.47
2 | 107 | 1400 | 0.05 | 0.04 | 0.05 | 38.21 | 26 | 1 | 1 | 5 | 85.21
2 | 150 | 800 | 0.08 | 0.03 | 0.05 | 78.13 | 31.13 | 7 | 3 | 7 | 85.1

## SS
Power | Speed | Hatch | Thickness | Spot | Energy | PSD | Atmosphere | Geometry | Strategy | RD
200 | 800 | 0.1 | 0.03 | 0.07 | 83.33 | 35.50 | 1 | 2 | 1 | 99.99
275 | 1000 | 0.12 | 0.03 | 0.07 | 76.39 | 35.50 | 1 | 2 | 1 | 99.98
350 | 1200 | 0.12 | 0.03 | 0.07 | 81.02 | 35.50 | 1 | 2 | 1 | 99.98
200 | 800 | 0.08 | 0.03 | 0.07 | 104.17 | 35.50 | 1 | 2 | 1 | 99.98
200 | 800 | 0.12 | 0.03 | 0.07 | 69.44 | 35.50 | 1 | 2 | 1 | 99.97
350 | 800 | 0.12 | 0.03 | 0.07 | 121.53 | 35.50 | 1 | 2 | 1 | 99.93
175 | 700 | 0.08 | 0.03 | 0.1 | 104.17 | 27.82 | 1 | 1 | 2 | 99.93
200 | 600 | 0.12 | 0.03 | 0.07 | 92.59 | 35.50 | 1 | 2 | 1 | 99.92
275 | 800 | 0.12 | 0.03 | 0.07 | 95.49 | 35.50 | 1 | 2 | 1 | 99.91
200 | 800 | 0.14 | 0.03 | 0.07 | 59.52 | 35.50 | 1 | 2 | 1 | 99.91
175 | 668 | 0.12 | 0.03 | 0.1 | 72.77 | 36.00 | 1 | 1 | 1 | 99.90
125 | 600 | 0.12 | 0.03 | 0.07 | 57.87 | 35.50 | 1 | 2 | 1 | 99.90
275 | 600 | 0.12 | 0.03 | 0.07 | 127.31 | 35.50 | 1 | 2 | 1 | 99.90
350 | 1000 | 0.12 | 0.03 | 0.07 | 97.22 | 35.50 | 1 | 2 | 1 | 99.90
200 | 800 | 0.12 | 0.03 | 0.07 | 69.44 | 35.50 | 1 | 2 | 1 | 99.89
200 | 1000 | 0.12 | 0.03 | 0.07 | 55.56 | 35.50 | 1 | 2 | 1 | 99.88
175 | 900 | 0.08 | 0.03 | 0.1 | 81.02 | 27.82 | 1 | 1 | 2 | 99.88
275 | 1400 | 0.12 | 0.03 | 0.07 | 54.56 | 35.50 | 1 | 2 | 1 | 99.87
150 | 781 | 0.08 | 0.03 | 0.085 | 80.03 | 30.37 | 1 | 1 | 7 | 99.84
150 | 446 | 0.14 | 0.03 | 0.085 | 80.08 | 30.37 | 1 | 1 | 7 | 99.84
200 | 800 | 0.16 | 0.03 | 0.07 | 52.08 | 35.50 | 1 | 2 | 1 | 99.84
200 | 1200 | 0.12 | 0.03 | 0.07 | 46.30 | 35.50 | 1 | 2 | 1 | 99.83
130 | 700 | 0.06 | 0.02 | 0.055 | 154.76 | 30.00 | 2 | 2 | 3 | 99.81
350 | 1400 | 0.12 | 0.03 | 0.07 | 69.44 | 35.50 | 1 | 2 | 1 | 99.78
275 | 1200 | 0.12 | 0.03 | 0.07 | 63.66 | 35.50 | 1 | 2 | 1 | 99.77
130 | 700 | 0.06 | 0.02 | 0.055 | 154.76 | 30.00 | 2 | 2 | 3 | 99.75
350 | 600 | 0.12 | 0.03 | 0.07 | 162.04 | 35.50 | 1 | 2 | 1 | 99.74
175 | 750 | 0.12 | 0.03 | 0.085 | 64.81 | 30.37 | 1 | 1 | 7 | 99.73
175 | 500 | 0.08 | 0.03 | 0.1 | 145.83 | 27.82 | 1 | 1 | 2 | 99.73
350 | 1800 | 0.12 | 0.03 | 0.07 | 54.01 | 35.50 | 1 | 2 | 1 | 99.71
200 | 900 | 0.08 | 0.03 | 0.1 | 92.59 | 27.82 | 1 | 1 | 2 | 99.71
200 | 1042 | 0.08 | 0.03 | 0.085 | 79.97 | 30.37 | 1 | 1 | 7 | 99.70
200 | 700 | 0.08 | 0.03 | 0.1 | 119.05 | 27.82 | 1 | 1 | 2 | 99.66
275 | 1800 | 0.12 | 0.03 | 0.07 | 42.44 | 35.50 | 1 | 2 | 1 | 99.62
150 | 500 | 0.08 | 0.03 | 0.1 | 125.00 | 27.82 | 1 | 1 | 2 | 99.62
200 | 1100 | 0.04 | 0.03 | 0.1 | 151.52 | 27.82 | 1 | 1 | 2 | 99.62
150 | 700 | 0.08 | 0.03 | 0.1 | 89.29 | 27.82 | 1 | 1 | 2 | 99.59
175 | 18.76 | 0.056 | 0.4 | 0.075 | 416.44 | 35.00 | 1 | 1 | 7 | 99.54
200 | 510.99 | 0.076 | 0.05 | 0.07 | 103 | 30 | 7 | 3 | 4 | 99.52
100 | 925 | 0.06 | 0.02 | 0.05 | 90.09 | 35.50 | 7 | 4 | 3 | 99.52
125 | 800 | 0.12 | 0.03 | 0.07 | 43.40 | 35.50 | 1 | 2 | 1 | 99.51
200 | 377.04 | 0.103 | 0.05 | 0.07 | 103 | 30 | 7 | 3 | 4 | 99.50
200 | 400 | 0.12 | 0.03 | 0.07 | 138.89 | 35.50 | 1 | 2 | 1 | 99.49
200 | 684.81 | 0.099 | 0.05 | 0.07 | 59 | 30 | 7 | 3 | 4 | 99.49
200 | 658.22 | 0.103 | 0.05 | 0.07 | 59 | 30 | 7 | 3 | 4 | 99.46
200 | 658.22 | 0.103 | 0.05 | 0.07 | 59 | 30 | 7 | 3 | 4 | 99.46
200 | 296.30 | 0.075 | 0.05 | 0.07 | 180 | 30 | 7 | 3 | 4 | 99.46
350 | 2200 | 0.12 | 0.03 | 0.07 | 44.19 | 35.50 | 1 | 2 | 1 | 99.46
100 | 111 | 0.12 | 0.05 | 0.2 | 150.15 | 40.80 | 1 | 1 | 6 | 99.45
100 | 694 | 0.08 | 0.02 | 0.05 | 90.06 | 35.50 | 7 | 4 | 3 | 99.44
200 | 1400 | 0.12 | 0.03 | 0.07 | 39.68 | 35.50 | 1 | 2 | 1 | 99.44
200 | 510.99 | 0.076 | 0.05 | 0.07 | 103 | 30 | 7 | 3 | 4 | 99.41
100 | 700 | 0.08 | 0.02 | 0.05 | 89.29 | 35.50 | 7 | 4 | 3 | 99.40
125 | 21.44 | 0.056 | 0.35 | 0.075 | 297.46 | 35.00 | 1 | 1 | 7 | 99.40
200 | 560.30 | 0.121 | 0.05 | 0.07 | 59 | 30 | 7 | 3 | 4 | 99.36
200 | 296.30 | 0.075 | 0.05 | 0.07 | 180 | 30 | 7 | 3 | 4 | 99.36
200 | 1100 | 0.08 | 0.03 | 0.1 | 75.76 | 27.82 | 1 | 1 | 2 | 99.36
200 | 1100 | 0.08 | 0.03 | 0.1 | 75.76 | 27.82 | 1 | 1 | 2 | 99.36
200 | 1100 | 0.08 | 0.03 | 0.1 | 75.76 | 27.82 | 1 | 1 | 2 | 99.36
150 | 400 | 0.08 | 0.03 | 0.07 | 156.25 | 17.00 | 7 | 1 | 7 | 99.35
200 | 684.81 | 0.099 | 0.05 | 0.07 | 59 | 30 | 7 | 3 | 4 | 99.35
200 | 560.30 | 0.121 | 0.05 | 0.07 | 59 | 30 | 7 | 3 | 4 | 99.31
150 | 350.92 | 0.083 | 0.05 | 0.07 | 103 | 30 | 7 | 3 | 4 | 99.31
150 | 500 | 0.08 | 0.04 | 0.07 | 93.75 | 30.00 | 7 | 1 | 4 | 99.30
175 | 668 | 0.12 | 0.03 | 0.1 | 72.77 | 36.00 | 1 | 1 | 4 | 99.30
150 | 1100 | 0.08 | 0.03 | 0.1 | 56.82 | 27.82 | 1 | 1 | 2 | 99.28
150 | 420.23 | 0.121 | 0.05 | 0.07 | 59 | 30 | 7 | 3 | 4 | 99.27
150 | 303.40 | 0.096 | 0.05 | 0.07 | 103 | 30 | 7 | 3 | 4 | 99.27
200 | 595 | 0.14 | 0.03 | 0.085 | 80.03 | 30.37 | 1 | 1 | 7 | 99.27
175 | 26.28 | 0.056 | 0.46 | 0.075 | 258.50 | 35.00 | 1 | 1 | 7 | 99.27
200 | 377.04 | 0.103 | 0.05 | 0.07 | 103 | 30 | 7 | 3 | 4 | 99.26
100 | 1388 | 0.04 | 0.02 | 0.05 | 90.06 | 35.50 | 7 | 4 | 3 | 99.24
150 | 251.09 | 0.116 | 0.05 | 0.07 | 103 | 30 | 7 | 3 | 4 | 99.24
150 | 303.40 | 0.096 | 0.05 | 0.07 | 103 | 30 | 7 | 3 | 4 | 99.22
200 | 233.92 | 0.095 | 0.05 | 0.07 | 180 | 30 | 7 | 3 | 4 | 99.21
80 | 700 | 0.04 | 0.02 | 0.05 | 142.86 | 35.50 | 7 | 4 | 3 | 99.21
150 | 900 | 0.08 | 0.03 | 0.1 | 69.44 | 27.82 | 1 | 1 | 2 | 99.21
150 | 513.61 | 0.099 | 0.05 | 0.07 | 59 | 30 | 7 | 3 | 4 | 99.19
100 | 925 | 0.06 | 0.02 | 0.05 | 90.09 | 35.50 | 7 | 4 | 3 | 99.16
100 | 1500 | 0.04 | 0.02 | 0.05 | 83.33 | 35.50 | 7 | 4 | 3 | 99.13
150 | 420.23 | 0.121 | 0.05 | 0.07 | 59 | 30 | 7 | 3 | 4 | 99.12
125 | 400 | 0.12 | 0.03 | 0.07 | 86.81 | 35.50 | 1 | 2 | 1 | 99.09
275 | 2200 | 0.12 | 0.03 | 0.07 | 34.72 | 35.50 | 1 | 2 | 1 | 99.09
100 | 1388 | 0.04 | 0.02 | 0.05 | 90.06 | 35.50 | 7 | 4 | 3 | 99.08
150 | 513.61 | 0.099 | 0.05 | 0.07 | 59 | 30 | 7 | 3 | 4 | 99.05
80 | 700 | 0.08 | 0.02 | 0.05 | 71.43 | 35.50 | 7 | 4 | 3 | 99.02
100 | 925 | 0.06 | 0.02 | 0.05 | 90.09 | 35.50 | 7 | 4 | 3 | 99.01
150 | 400 | 0.08 | 0.04 | 0.07 | 117.19 | 30.00 | 7 | 1 | 4 | 99.00
175 | 668 | 0.12 | 0.03 | 0.1 | 72.77 | 36.00 | 1 | 1 | 1 | 99.00
180 | 1400 | 0.050 | 0.03 | 0.05 | 85.71 | 26 | 1 | 1 | 5 | 99.00
100 | 694 | 0.08 | 0.02 | 0.05 | 90.06 | 35.50 | 7 | 4 | 3 | 98.98
150 | 498.50 | 0.102 | 0.05 | 0.07 | 59 | 30 | 7 | 3 | 4 | 98.93
200 | 320.95 | 0.121 | 0.05 | 0.07 | 103 | 30 | 7 | 3 | 4 | 98.93
175 | 26.28 | 0.018 | 0.46 | 0.075 | 804.23 | 35.00 | 1 | 1 | 7 | 98.93
150 | 400 | 0.08 | 0.03 | 0.07 | 156.25 | 17.00 | 7 | 1 | 7 | 98.93
150 | 498.50 | 0.102 | 0.05 | 0.07 | 59 | 30 | 7 | 3 | 4 | 98.92
100 | 700 | 0.04 | 0.02 | 0.05 | 178.57 | 35.50 | 7 | 4 | 3 | 98.92
100 | 1388 | 0.04 | 0.02 | 0.05 | 90.06 | 35.50 | 7 | 4 | 3 | 98.92
100 | 462 | 0.12 | 0.02 | 0.05 | 90.19 | 35.50 | 7 | 4 | 3 | 98.90
175 | 26.28 | 0.037 | 0.46 | 0.075 | 391.25 | 35.00 | 1 | 1 | 7 | 98.85
100 | 694 | 0.08 | 0.02 | 0.05 | 90.06 | 35.50 | 7 | 4 | 3 | 98.84
150 | 400 | 0.09 | 0.03 | 0.07 | 138.89 | 17.00 | 7 | 1 | 7 | 98.76
175 | 1100 | 0.08 | 0.03 | 0.1 | 66.29 | 27.82 | 1 | 1 | 2 | 98.76
275 | 400 | 0.12 | 0.03 | 0.07 | 190.97 | 35.50 | 1 | 2 | 1 | 98.74
225 | 700 | 0.09 | 0.02 | 0.08 | 178.57 | 38.00 | 7 | 1 | 7 | 98.73
200 | 320.95 | 0.121 | 0.05 | 0.07 | 103 | 30 | 7 | 3 | 4 | 98.72
150 | 750 | 0.12 | 0.03 | 0.085 | 55.56 | 30.37 | 1 | 1 | 7 | 98.72
300 | 1000 | 0.09 | 0.02 | 0.08 | 166.67 | 38.00 | 7 | 1 | 7 | 98.71
225 | 1000 | 0.09 | 0.02 | 0.08 | 125.00 | 38.00 | 7 | 1 | 7 | 98.71
225 | 1000 | 0.09 | 0.02 | 0.08 | 125.00 | 38.00 | 7 | 1 | 7 | 98.68
225 | 1000 | 0.09 | 0.02 | 0.08 | 125.00 | 38.00 | 7 | 1 | 7 | 98.67
225 | 1000 | 0.09 | 0.02 | 0.08 | 125.00 | 38.00 | 7 | 1 | 7 | 98.65
150 | 350.92 | 0.083 | 0.05 | 0.07 | 103 | 30 | 7 | 3 | 4 | 98.65
269.6 | 1178.4 | 0.07 | 0.02 | 0.08 | 163.42 | 38.00 | 7 | 1 | 7 | 98.63
225 | 1000 | 0.09 | 0.02 | 0.08 | 125.00 | 38.00 | 7 | 1 | 7 | 98.63
269.6 | 821.6 | 0.07 | 0.02 | 0.08 | 234.39 | 38.00 | 7 | 1 | 7 | 98.62
225 | 1000 | 0.09 | 0.02 | 0.08 | 125.00 | 38.00 | 7 | 1 | 7 | 98.62
180.4 | 821.6 | 0.11 | 0.02 | 0.08 | 99.81 | 38.00 | 7 | 1 | 7 | 98.61
100 | 111 | 0.12 | 0.05 | 0.2 | 150.15 | 40.80 | 1 | 1 | 6 | 98.60
200 | 1300 | 0.08 | 0.03 | 0.1 | 64.10 | 27.82 | 1 | 1 | 2 | 98.54
269.6 | 821.6 | 0.11 | 0.02 | 0.08 | 149.15 | 38.00 | 7 | 1 | 7 | 98.53
100 | 591 | 0.07 | 0.03 | 0.09 | 80.57 | 38.00 | 1 | 1 | 4 | 98.50
100 | 462 | 0.12 | 0.02 | 0.05 | 90.19 | 35.50 | 7 | 4 | 3 | 98.46
140 | 800 | 0.07 | 0.02 | 0.075 | 125.00 | 23.60 | 2 | 3 | 4 | 98.44
225 | 1000 | 0.06 | 0.02 | 0.08 | 187.50 | 38.00 | 7 | 1 | 7 | 98.43
80 | 300 | 0.08 | 0.02 | 0.05 | 166.67 | 35.50 | 7 | 4 | 3 | 98.38
269.6 | 1178.4 | 0.11 | 0.02 | 0.08 | 103.99 | 38.00 | 7 | 1 | 7 | 98.38
150 | 1000 | 0.09 | 0.02 | 0.08 | 83.33 | 38.00 | 7 | 1 | 7 | 98.37
225 | 1300 | 0.09 | 0.02 | 0.08 | 96.15 | 38.00 | 7 | 1 | 7 | 98.37
200 | 200 | 0.12 | 0.03 | 0.07 | 277.78 | 35.50 | 1 | 2 | 1 | 98.35
80 | 1500 | 0.04 | 0.02 | 0.05 | 66.67 | 35.50 | 7 | 4 | 3 | 98.33
225 | 1000 | 0.12 | 0.02 | 0.08 | 93.75 | 38.00 | 7 | 1 | 7 | 98.33
180.4 | 821.6 | 0.07 | 0.02 | 0.08 | 156.84 | 38.00 | 7 | 1 | 7 | 98.31
150 | 183.15 | 0.091 | 0.05 | 0.07 | 180 | 30 | 7 | 3 | 4 | 98.31
150 | 150 | 0.09 | 0.05 | 0.035 | 222.22 | 30.00 | 1 | 2 | 7 | 98.30
160 | 1000 | 0.07 | 0.02 | 0.075 | 114.29 | 23.60 | 2 | 3 | 4 | 98.28
180.4 | 1178.4 | 0.07 | 0.02 | 0.08 | 109.35 | 38.00 | 7 | 1 | 7 | 98.25
180.4 | 1178.4 | 0.11 | 0.02 | 0.08 | 69.59 | 38.00 | 7 | 1 | 7 | 98.25
150 | 450 | 0.08 | 0.03 | 0.07 | 138.89 | 17.00 | 7 | 1 | 7 | 98.23
150 | 600 | 0.06 | 0.03 | 0.07 | 138.89 | 17.00 | 7 | 1 | 7 | 98.23
160 | 800 | 0.07 | 0.03 | 0.075 | 95.24 | 23.60 | 2 | 3 | 4 | 98.23
200 | 750 | 0.11 | 0.05 | 0.07 | 48.48 | 26.25 | 7 | 1 | 4 | 98.21
150 | 600 | 0.08 | 0.04 | 0.07 | 78.13 | 30.00 | 7 | 1 | 4 | 98.20
125 | 21.44 | 0.018 | 0.35 | 0.075 | 925.43 | 35.00 | 1 | 1 | 7 | 98.15
150 | 157.23 | 0.106 | 0.05 | 0.07 | 180 | 30 | 7 | 3 | 4 | 98.13
100 | 1700 | 0.06 | 0.02 | 0.05 | 49.02 | 35.50 | 7 | 4 | 3 | 98.12
150 | 251.09 | 0.116 | 0.05 | 0.07 | 103 | 30 | 7 | 3 | 4 | 98.08
200 | 238.95 | 0.093 | 0.05 | 0.07 | 180 | 30 | 7 | 3 | 4 | 98.02
175 | 18.76 | 0.037 | 0.4 | 0.075 | 630.29 | 35.00 | 1 | 1 | 7 | 98.02
100 | 167 | 0.12 | 0.05 | 0.2 | 99.80 | 40.80 | 1 | 1 | 6 | 98.00
100 | 400 | 0.1 | 0.03 | 0.09 | 83.33 | 38.00 | 1 | 1 | 4 | 98.00
175 | 668 | 0.12 | 0.03 | 0.1 | 72.77 | 36.00 | 1 | 1 | 3 | 98.00
200 | 1100 | 0.08 | 0.04 | 0.1 | 56.82 | 27.82 | 1 | 1 | 2 | 97.93
200 | 2000 | 0.06 | 0.03 | 0.07 | 55.56 | 14.63 | 1 | 3 | 4 | 97.92
200 | 233.92 | 0.095 | 0.05 | 0.07 | 180 | 30 | 7 | 3 | 4 | 97.88
150 | 500 | 0.08 | 0.03 | 0.07 | 125.00 | 17.00 | 7 | 1 | 7 | 97.87
150 | 400 | 0.1 | 0.03 | 0.07 | 125.00 | 17.00 | 7 | 1 | 7 | 97.87
100 | 462 | 0.12 | 0.02 | 0.05 | 90.19 | 35.50 | 7 | 4 | 3 | 97.85
175 | 18.76 | 0.018 | 0.4 | 0.075 | 1295.61 | 35.00 | 1 | 1 | 7 | 97.80
107 | 1400 | 0.050 | 0.03 | 0.05 | 50.95 | 26 | 1 | 1 | 5 | 97.74
120 | 800 | 0.050 | 0.03 | 0.05 | 100 | 26 | 1 | 1 | 5 | 97.74
120 | 800 | 0.050 | 0.03 | 0.05 | 100 | 26 | 1 | 1 | 5 | 97.74
120 | 800 | 0.050 | 0.04 | 0.05 | 75 | 26 | 1 | 1 | 5 | 97.74
120 | 1100 | 0.050 | 0.04 | 0.05 | 54.55 | 26 | 1 | 1 | 5 | 97.74
120 | 1400 | 0.050 | 0.04 | 0.05 | 42.86 | 26 | 1 | 1 | 5 | 97.74
120 | 1700 | 0.050 | 0.03 | 0.05 | 47.06 | 26 | 1 | 1 | 5 | 97.74
160 | 1000 | 0.050 | 0.03 | 0.05 | 106.67 | 26 | 1 | 1 | 5 | 97.74
160 | 2000 | 0.050 | 0.03 | 0.05 | 53.33 | 26 | 1 | 1 | 5 | 97.74
180 | 1400 | 0.050 | 0.03 | 0.05 | 85.71 | 26 | 1 | 1 | 5 | 97.74
180 | 1400 | 0.050 | 0.04 | 0.05 | 64.29 | 26 | 1 | 1 | 5 | 97.74
200 | 1400 | 0.050 | 0.03 | 0.05 | 95.24 | 26 | 1 | 1 | 5 | 97.74
240 | 2800 | 0.050 | 0.03 | 0.05 | 57.14 | 26 | 1 | 1 | 5 | 97.74
140 | 1000 | 0.06 | 0.02 | 0.075 | 116.67 | 23.60 | 2 | 3 | 4 | 97.73
100 | 250 | 0.114 | 0.05 | 0.2 | 70.18 | 40.80 | 1 | 1 | 6 | 97.70
200 | 1500 | 0.08 | 0.03 | 0.1 | 55.56 | 27.82 | 1 | 1 | 2 | 97.70
125 | 21.44 | 0.037 | 0.35 | 0.075 | 450.21 | 35.00 | 1 | 1 | 7 | 97.65
100 | 300 | 0.08 | 0.02 | 0.05 | 208.33 | 35.50 | 7 | 4 | 3 | 97.63
200 | 1100 | 0.12 | 0.03 | 0.1 | 50.51 | 27.82 | 1 | 1 | 2 | 97.63
200 | 1100 | 0.08 | 0.05 | 0.1 | 45.45 | 27.82 | 1 | 1 | 2 | 97.62
100 | 600 | 0.08 | 0.03 | 0.09 | 69.44 | 38.00 | 1 | 1 | 4 | 97.60
200 | 698 | 0.11 | 0.05 | 0.07 | 52.10 | 26.25 | 7 | 1 | 4 | 97.50
140 | 1000 | 0.08 | 0.02 | 0.075 | 87.50 | 23.60 | 2 | 3 | 4 | 97.49
150 | 714 | 0.14 | 0.03 | 0.085 | 50.02 | 30.37 | 1 | 1 | 7 | 97.46
125 | 1100 | 0.08 | 0.03 | 0.1 | 47.35 | 27.82 | 1 | 1 | 2 | 97.40
200 | 1667 | 0.08 | 0.03 | 0.085 | 49.99 | 30.37 | 1 | 1 | 7 | 97.38
150 | 219.30 | 0.076 | 0.05 | 0.07 | 180 | 30 | 7 | 3 | 4 | 97.37
80 | 300 | 0.04 | 0.02 | 0.05 | 333.33 | 35.50 | 7 | 4 | 3 | 97.36
200 | 952 | 0.14 | 0.03 | 0.085 | 50.02 | 30.37 | 1 | 1 | 7 | 97.35
150 | 183.15 | 0.091 | 0.05 | 0.07 | 180 | 30 | 7 | 3 | 4 | 97.32
200 | 577 | 0.11 | 0.05 | 0.07 | 63.02 | 26.25 | 7 | 1 | 4 | 97.23
200 | 2000 | 0.06 | 0.03 | 0.07 | 55.56 | 14.63 | 1 | 3 | 4 | 97.22
100 | 400 | 0.03 | 0.03 | 0.09 | 277.78 | 38.00 | 1 | 1 | 4 | 97.20
100 | 120 | 0.111 | 0.05 | 0.2 | 150.15 | 40.80 | 1 | 1 | 6 | 97.14
140 | 800 | 0.06 | 0.03 | 0.075 | 97.22 | 23.60 | 2 | 3 | 4 | 97.06
150 | 125 | 0.09 | 0.05 | 0.035 | 266.67 | 30.00 | 1 | 2 | 7 | 97.00
150 | 175 | 0.09 | 0.05 | 0.035 | 190.48 | 30.00 | 1 | 2 | 7 | 97.00
200 | 2000 | 0.06 | 0.03 | 0.07 | 55.56 | 14.63 | 1 | 3 | 4 | 97.00
150 | 219.30 | 0.076 | 0.05 | 0.07 | 180 | 30 | 7 | 3 | 4 | 96.92
160 | 1000 | 0.06 | 0.03 | 0.075 | 88.89 | 23.60 | 2 | 3 | 4 | 96.91
100 | 239 | 0.111 | 0.05 | 0.2 | 75.39 | 40.80 | 1 | 1 | 6 | 96.80
125 | 200 | 0.12 | 0.03 | 0.07 | 173.61 | 35.50 | 1 | 2 | 1 | 96.79
120 | 500 | 0.08 | 0.03 | 0.07 | 100.00 | 17.00 | 7 | 1 | 7 | 96.72
100 | 111 | 0.12 | 0.05 | 0.2 | 150.15 | 40.80 | 1 | 1 | 6 | 96.70
150 | 700 | 0.07 | 0.03 | 0.07 | 102.04 | 17.00 | 7 | 1 | 7 | 96.68
150 | 700 | 0.06 | 0.03 | 0.07 | 119.05 | 17.00 | 7 | 1 | 7 | 96.64
150 | 600 | 0.07 | 0.03 | 0.07 | 119.05 | 17.00 | 7 | 1 | 7 | 96.64
200 | 500 | 0.08 | 0.03 | 0.1 | 166.67 | 27.82 | 1 | 1 | 2 | 96.64
150 | 550 | 0.08 | 0.03 | 0.07 | 113.64 | 17.00 | 7 | 1 | 7 | 96.61
200 | 1800 | 0.12 | 0.03 | 0.07 | 30.86 | 35.50 | 1 | 2 | 1 | 96.60
150 | 1250 | 0.08 | 0.03 | 0.085 | 50.00 | 30.37 | 1 | 1 | 7 | 96.57
275 | 2600 | 0.12 | 0.03 | 0.07 | 29.38 | 35.50 | 1 | 2 | 1 | 96.55
75 | 1050 | 0.050 | 0.03 | 0.05 | 47.62 | 26 | 1 | 1 | 5 | 96.49
90 | 1400 | 0.050 | 0.03 | 0.05 | 42.86 | 26 | 1 | 1 | 5 | 96.49
120 | 800 | 0.050 | 0.04 | 0.05 | 75 | 26 | 1 | 1 | 5 | 96.49
120 | 1100 | 0.050 | 0.03 | 0.05 | 72.73 | 26 | 1 | 1 | 5 | 96.49
120 | 1400 | 0.050 | 0.03 | 0.05 | 57.14 | 26 | 1 | 1 | 5 | 96.49
120 | 1400 | 0.050 | 0.03 | 0.05 | 57.14 | 26 | 1 | 1 | 5 | 96.49
140 | 800 | 0.08 | 0.03 | 0.075 | 72.92 | 23.60 | 2 | 3 | 4 | 96.37
120 | 300 | 0.08 | 0.03 | 0.07 | 166.67 | 17.00 | 7 | 1 | 7 | 96.35
125 | 100 | 0.12 | 0.03 | 0.07 | 347.22 | 35.50 | 1 | 2 | 1 | 96.35
175 | 800 | 0.11 | 0.05 | 0.07 | 39.77 | 26.25 | 7 | 1 | 4 | 96.35
140 | 900 | 0.08 | 0.02 | 0.05 | 97.22 | 31.13 | 7 | 3 | 7 | 96.28
100 | 167 | 0.12 | 0.05 | 0.2 | 99.80 | 40.80 | 1 | 1 | 6 | 96.20
160 | 1000 | 0.08 | 0.03 | 0.075 | 66.67 | 23.60 | 2 | 3 | 4 | 96.20
150 | 600 | 0.08 | 0.03 | 0.07 | 104.17 | 17.00 | 7 | 1 | 7 | 96.13
120 | 1000 | 0.07 | 0.02 | 0.075 | 85.71 | 23.60 | 2 | 3 | 4 | 96.12
100 | 167 | 0.12 | 0.05 | 0.2 | 99.80 | 40.80 | 1 | 1 | 6 | 96.10
140 | 1200 | 0.07 | 0.02 | 0.075 | 83.33 | 23.60 | 2 | 3 | 4 | 96.10
220 | 960 | 0.08 | 0.04 | 0.1 | 71.61 | 46.00 | 1 | 1 | 7 | 95.90
150 | 700 | 0.08 | 0.04 | 0.07 | 66.96 | 30.00 | 7 | 1 | 4 | 95.90
220 | 960 | 0.08 | 0.04 | 0.1 | 71.61 | 46.00 | 1 | 1 | 7 | 95.80
220 | 960 | 0.08 | 0.04 | 0.1 | 71.61 | 46.00 | 1 | 1 | 7 | 95.80
220 | 960 | 0.08 | 0.04 | 0.1 | 71.61 | 46.00 | 1 | 1 | 7 | 95.80
100 | 120 | 0.111 | 0.05 | 0.2 | 150.15 | 40.80 | 1 | 1 | 6 | 95.70
150 | 600 | 0.09 | 0.03 | 0.07 | 92.59 | 17.00 | 7 | 1 | 7 | 95.56
150 | 700 | 0.08 | 0.03 | 0.07 | 89.29 | 17.00 | 7 | 1 | 7 | 95.54
220 | 960 | 0.08 | 0.04 | 0.1 | 71.61 | 46.00 | 1 | 1 | 7 | 95.50
100 | 250 | 0.114 | 0.05 | 0.2 | 70.18 | 40.80 | 1 | 1 | 6 | 95.40
220 | 960 | 0.08 | 0.04 | 0.1 | 71.61 | 46.00 | 1 | 1 | 7 | 95.30
100 | 400 | 0.08 | 0.03 | 0.07 | 104.17 | 17.00 | 7 | 1 | 7 | 95.24
120 | 1100 | 0.050 | 0.04 | 0.05 | 54.55 | 26 | 1 | 1 | 5 | 95.24
120 | 2000 | 0.050 | 0.03 | 0.05 | 40 | 26 | 1 | 1 | 5 | 95.24
150 | 700 | 0.08 | 0.03 | 0.07 | 89.29 | 17.00 | 7 | 1 | 7 | 95.23
220 | 960 | 0.08 | 0.04 | 0.1 | 71.61 | 46.00 | 1 | 1 | 7 | 95.20
150 | 350 | 0.08 | 0.03 | 0.07 | 178.57 | 17.00 | 7 | 1 | 7 | 95.12
350 | 2600 | 0.12 | 0.03 | 0.07 | 37.39 | 35.50 | 1 | 2 | 1 | 95.09
150 | 400 | 0.07 | 0.03 | 0.07 | 178.57 | 17.00 | 7 | 1 | 7 | 95.05
160 | 800 | 0.08 | 0.02 | 0.05 | 125.00 | 31.13 | 7 | 3 | 7 | 95.04
150 | 157.23 | 0.106 | 0.05 | 0.07 | 180 | 30 | 7 | 3 | 4 | 95.00
120 | 800 | 0.07 | 0.03 | 0.075 | 71.43 | 23.60 | 2 | 3 | 4 | 94.94
140 | 1000 | 0.07 | 0.03 | 0.075 | 66.67 | 23.60 | 2 | 3 | 4 | 94.93
350 | 3400 | 0.12 | 0.03 | 0.07 | 28.59 | 35.50 | 1 | 2 | 1 | 94.90
140 | 800 | 0.07 | 0.04 | 0.075 | 62.50 | 23.60 | 2 | 3 | 4 | 94.72
140 | 1000 | 0.07 | 0.03 | 0.075 | 66.67 | 23.60 | 2 | 3 | 4 | 94.68
200 | 238.95 | 0.093 | 0.05 | 0.07 | 180 | 30 | 7 | 3 | 4 | 94.65
140 | 1000 | 0.07 | 0.03 | 0.075 | 66.67 | 23.60 | 2 | 3 | 4 | 94.53
150 | 700 | 0.09 | 0.03 | 0.07 | 79.37 | 17.00 | 7 | 1 | 7 | 94.53
350 | 3000 | 0.12 | 0.03 | 0.07 | 32.41 | 35.50 | 1 | 2 | 1 | 94.40
160 | 1200 | 0.07 | 0.03 | 0.075 | 63.49 | 23.60 | 2 | 3 | 4 | 94.34
100 | 120 | 0.111 | 0.05 | 0.2 | 150.15 | 40.80 | 1 | 1 | 6 | 94.30
160 | 1000 | 0.07 | 0.04 | 0.075 | 57.14 | 23.60 | 2 | 3 | 4 | 94.29
150 | 600 | 0.1 | 0.03 | 0.07 | 83.33 | 17.00 | 7 | 1 | 7 | 94.26
200 | 2200 | 0.12 | 0.03 | 0.07 | 25.25 | 35.50 | 1 | 2 | 1 | 94.23
70 | 1200 | 0.06 | 0.02 | 0.055 | 48.61 | 30.00 | 2 | 2 | 3 | 94.07
120 | 1400 | 0.050 | 0.04 | 0.05 | 42.86 | 26 | 1 | 1 | 5 | 93.98
120 | 1700 | 0.050 | 0.03 | 0.05 | 47.06 | 26 | 1 | 1 | 5 | 93.98
100 | 175 | 0.114 | 0.05 | 0.2 | 100.25 | 40.80 | 1 | 1 | 6 | 93.90
100 | 250 | 0.114 | 0.05 | 0.2 | 70.18 | 40.80 | 1 | 1 | 6 | 93.80
100 | 239 | 0.12 | 0.05 | 0.2 | 69.74 | 40.80 | 1 | 1 | 6 | 93.80
200 | 1100 | 0.08 | 0.06 | 0.1 | 37.88 | 27.82 | 1 | 1 | 2 | 93.80
70 | 1200 | 0.06 | 0.02 | 0.055 | 48.61 | 30.00 | 2 | 2 | 3 | 93.73
120 | 1000 | 0.06 | 0.03 | 0.075 | 66.67 | 23.60 | 2 | 3 | 4 | 93.57
275 | 3000 | 0.12 | 0.03 | 0.07 | 25.46 | 35.50 | 1 | 2 | 1 | 93.52
140 | 800 | 0.08 | 0.02 | 0.05 | 109.38 | 31.13 | 7 | 3 | 7 | 93.39
140 | 1200 | 0.06 | 0.03 | 0.075 | 64.81 | 23.60 | 2 | 3 | 4 | 93.33
150 | 200 | 0.09 | 0.05 | 0.035 | 166.67 | 30.00 | 1 | 2 | 7 | 93.30
150 | 400 | 0.06 | 0.03 | 0.07 | 208.33 | 17.00 | 7 | 1 | 7 | 93.16
150 | 800 | 0.08 | 0.03 | 0.07 | 78.13 | 17.00 | 7 | 1 | 7 | 93.13
140 | 1000 | 0.06 | 0.04 | 0.075 | 58.33 | 23.60 | 2 | 3 | 4 | 92.86
107 | 1400 | 0.050 | 0.03 | 0.05 | 50.95 | 26 | 1 | 1 | 5 | 92.73
120 | 1700 | 0.050 | 0.04 | 0.05 | 35.29 | 26 | 1 | 1 | 5 | 92.73
100 | 1100 | 0.08 | 0.03 | 0.1 | 37.88 | 27.82 | 1 | 1 | 2 | 92.70
100 | 239 | 0.12 | 0.05 | 0.2 | 69.74 | 40.80 | 1 | 1 | 6 | 92.40
150 | 800 | 0.09 | 0.02 | 0.05 | 104.17 | 31.13 | 7 | 3 | 7 | 92.08
140 | 1000 | 0.08 | 0.04 | 0.075 | 43.75 | 23.60 | 2 | 3 | 4 | 91.85
150 | 800 | 0.08 | 0.04 | 0.07 | 58.59 | 30.00 | 7 | 1 | 4 | 91.70
140 | 1200 | 0.08 | 0.03 | 0.075 | 48.61 | 23.60 | 2 | 3 | 4 | 91.52
100 | 400 | 0.15 | 0.03 | 0.09 | 55.56 | 38.00 | 1 | 1 | 4 | 91.20
120 | 1000 | 0.08 | 0.03 | 0.075 | 50.00 | 23.60 | 2 | 3 | 4 | 91.12
175 | 700 | 0.04 | 0.03 | 0.1 | 208.33 | 27.82 | 1 | 1 | 2 | 91.03
150 | 800 | 0.11 | 0.05 | 0.07 | 34.09 | 26.25 | 7 | 1 | 4 | 90.78
120 | 1200 | 0.07 | 0.03 | 0.075 | 47.62 | 23.60 | 2 | 3 | 4 | 90.70
150 | 500 | 0.04 | 0.03 | 0.1 | 250.00 | 27.82 | 1 | 1 | 2 | 90.48
150 | 700 | 0.08 | 0.03 | 0.05 | 89.29 | 31.13 | 7 | 3 | 7 | 90.41
150 | 700 | 0.08 | 0.03 | 0.05 | 89.29 | 31.13 | 7 | 3 | 7 | 90.36
200 | 2600 | 0.12 | 0.03 | 0.07 | 21.37 | 35.50 | 1 | 2 | 1 | 90.22
150 | 700 | 0.08 | 0.03 | 0.05 | 89.29 | 31.13 | 7 | 3 | 7 | 90.18
140 | 800 | 0.08 | 0.02 | 0.05 | 109.38 | 31.13 | 7 | 3 | 7 | 90.17
120 | 1000 | 0.07 | 0.04 | 0.075 | 42.86 | 23.60 | 2 | 3 | 4 | 89.61
160 | 700 | 0.08 | 0.02 | 0.05 | 142.86 | 31.13 | 7 | 3 | 7 | 89.59
150 | 700 | 0.1 | 0.03 | 0.07 | 71.43 | 17.00 | 7 | 1 | 7 | 89.50
150 | 800 | 0.07 | 0.02 | 0.05 | 133.93 | 31.13 | 7 | 3 | 7 | 89.49
100 | 250 | 0.08 | 0.03 | 0.07 | 166.67 | 17.00 | 7 | 1 | 7 | 89.31
140 | 1200 | 0.07 | 0.04 | 0.075 | 41.67 | 23.60 | 2 | 3 | 4 | 89.25
150 | 800 | 0.08 | 0.03 | 0.05 | 78.13 | 31.13 | 7 | 3 | 7 | 89.24
160 | 900 | 0.08 | 0.02 | 0.05 | 111.11 | 31.13 | 7 | 3 | 7 | 89.19
150 | 800 | 0.07 | 0.04 | 0.05 | 66.96 | 31.13 | 7 | 3 | 7 | 89.11
160 | 800 | 0.07 | 0.03 | 0.05 | 95.24 | 31.13 | 7 | 3 | 7 | 89.06
90 | 1400 | 0.050 | 0.04 | 0.05 | 32.14 | 26 | 1 | 1 | 5 | 88.97
120 | 700 | 0.08 | 0.03 | 0.07 | 71.43 | 17.00 | 7 | 1 | 7 | 88.74
140 | 800 | 0.07 | 0.03 | 0.05 | 83.33 | 31.13 | 7 | 3 | 7 | 88.49
150 | 800 | 0.07 | 0.02 | 0.05 | 133.93 | 31.13 | 7 | 3 | 7 | 88.29
140 | 700 | 0.08 | 0.02 | 0.05 | 125.00 | 31.13 | 7 | 3 | 7 | 87.92
150 | 1000 | 0.08 | 0.03 | 0.07 | 62.50 | 17.00 | 7 | 1 | 7 | 87.78
30 | 300 | 0.050 | 0.03 | 0.05 | 66.67 | 26 | 1 | 1 | 5 | 87.72
150 | 900 | 0.08 | 0.03 | 0.05 | 69.44 | 31.13 | 7 | 3 | 7 | 87.71
160 | 800 | 0.08 | 0.04 | 0.05 | 62.50 | 31.13 | 7 | 3 | 7 | 87.64
160 | 800 | 0.07 | 0.03 | 0.05 | 95.24 | 31.13 | 7 | 3 | 7 | 87.11
150 | 800 | 0.09 | 0.02 | 0.05 | 104.17 | 31.13 | 7 | 3 | 7 | 86.52
150 | 900 | 0.08 | 0.03 | 0.05 | 69.44 | 31.13 | 7 | 3 | 7 | 86.38
150 | 800 | 0.08 | 0.03 | 0.05 | 78.13 | 31.13 | 7 | 3 | 7 | 86.38
140 | 700 | 0.08 | 0.04 | 0.05 | 62.50 | 31.13 | 7 | 3 | 7 | 86.31
120 | 900 | 0.08 | 0.03 | 0.07 | 55.56 | 17.00 | 7 | 1 | 7 | 86.27
160 | 700 | 0.08 | 0.04 | 0.05 | 71.43 | 31.13 | 7 | 3 | 7 | 86.25
150 | 700 | 0.07 | 0.03 | 0.05 | 102.04 | 31.13 | 7 | 3 | 7 | 86.09
150 | 700 | 0.07 | 0.03 | 0.05 | 102.04 | 31.13 | 7 | 3 | 7 | 85.95
100 | 550 | 0.08 | 0.03 | 0.07 | 75.76 | 17.00 | 7 | 1 | 7 | 85.93
100 | 700 | 0.08 | 0.03 | 0.07 | 59.52 | 17.00 | 7 | 1 | 7 | 85.93
150 | 900 | 0.07 | 0.03 | 0.05 | 79.37 | 31.13 | 7 | 3 | 7 | 85.89
140 | 800 | 0.09 | 0.03 | 0.05 | 64.81 | 31.13 | 7 | 3 | 7 | 85.47
107 | 1400 | 0.050 | 0.04 | 0.05 | 38.21 | 26 | 1 | 1 | 5 | 85.21
150 | 800 | 0.08 | 0.03 | 0.05 | 78.13 | 31.13 | 7 | 3 | 7 | 85.10